## Sheet1
炉料 | 化学成分 | [15 empty] | 烧成量 | LOI | TiO2 | 烧成量 | H2O | 湿配比 | 干配比 | 成品矿化学成分 | [9 empty] | 吨矿单耗 | 单价 | 吨矿单耗成本 | 占成本比例
| Tfe | 烧成量 | FeO | SiO2 | 烧成量 | Al203 | 烧成量 | CaO | 烧成量 | MgO | 烧成量 | S | 烧成量 | P | 烧成量 | K2O |  |  |  |  | (%) | (%) | (%) | Tfe | CaO | SiO2 | MgO | Al203 | S | P | K2O | TiO2 | CaO/SiO2 | kg/t | 元/湿吨 | 元/t | （%）
精粉1 | 67.5 | 16.97376 | 23 | 3.84 | 0.9656186 | 1.7 | 0.4274874 | 0.2 | 0.05029263 | 0.3 | 0.07543895 | 0.06 | 0.01508779 | 0.04 | 0.01005853 | 0.01 | 0.002514632 | 0.9 | 0.1 | 0.02514632 | 8 | 25 | 24.92 | 16.97376 | 0.05029263 | 0.9656186 | 0.07543895 | 0.4274874 | 0.01508779 | 0.01005853 | 0.002514632 | 0.02514632 |  | 249.2 | 1280 | 318.976 | 0.2737963
精粉2 | 64.92 | 6.505089 | 25.8 | 6.1 | 0.6112298 | 1.8 | 0.1803629 | 0.4 | 0.04008065 | 0.42 | 0.04208468 | 0.03 | 0.003006048 | 0.05 | 0.005010081 | 0.02 | 0.002004032 | 0.8 | 0 | 0 | 6 | 10 | 9.94 | 6.505089 | 0.04008065 | 0.6112298 | 0.04208468 | 0.1803629 | 0.003006048 | 0.005010081 | 0.002004032 | 0 |  | 99.4 | 1240 | 123.256 | 0.105798
精粉3 |  | 0 | [21 empty] | 0 | 0 | 0 | 0 | 0 | 0 | 0 | 0 | 0 |  | 0 |  | 0 | 0
铁矿1 | 65.3 | 12.40569 | 0.6 | 3.83 | 0.7276231 | 1.3 | 0.2469739 | 0.1 | 0.01899799 | 0.2 | 0.03799598 | 0.05 | 0.009498996 | 0.06 | 0.0113988 | 0.04 | 0.007599197 | 0.4 | 0 | 0 | 7.8 | 19 | 18.922 | 12.40569 | 0.01899799 | 0.7276231 | 0.03799598 | 0.2469739 | 0.009498996 | 0.0113988 | 0.007599197 | 0 |  | 189.22 | 1260 | 238.4172 | 0.2046478
铁矿2 | 61.5 | 6.315699 | 0.9 | 5.18 | 0.5319565 | 2.5 | 0.2567358 | 0.2 | 0.02053886 | 0.1 | 0.01026943 | 0.2 | 0.02053886 | 0.04 | 0.004107772 | 0.12 | 0.01232332 | 3.5 | 0.3 | 0.03080829 | 9 | 10 | 9.91 | 6.315699 | 0.02053886 | 0.5319565 | 0.01026943 | 0.2567358 | 0.02053886 | 0.004107772 | 0.01232332 | 0.03080829 |  | 99.1 | 1120 | 110.992 | 0.09527111
进口粉1 |  | 0 | [21 empty] | 0 | 0 | 0 | 0 | 0 | 0 | 0 | 0 | 0
进口粉2 | 66.3 | 6.74696 | 1 | 3.2 | 0.3256451 | 1.8 | 0.1831754 | 0.2 | 0.02035282 | 0.1 | 0.01017641 | 0.05 | 0.005088205 | 0.07 | 0.007123487 | 0.03 | 0.003052923 | 2.5 | 0.5 | 0.05088205 | 7.8 | 10 | 9.922 | 6.74696 | 0.02035282 | 0.3256451 | 0.01017641 | 0.1831754 | 0.005088205 | 0.007123487 | 0.003052923 | 0.05088205 |  | 99.22 | 1260 | 125.0172 | 0.1073098
进口粉3 | 58.8 | 1.173916 | 0.6 | 7.01 | 0.1399515 | 3.2 | 0.06388657 | 0.13 | 0.002595392 | 0.5 | 0.009982277 | 0.2 | 0.003992911 | 0.05 | 0.0009982277 | 0.15 | 0.002994683 | 4.08 | 0.8 | 0.01597164 | 8.5 | 2 | 1.915 | 1.173916 | 0.002595392 | 0.1399515 | 0.009982277 | 0.06388657 | 0.003992911 | 0.0009982277 | 0.002994683 | 0.01597164 |  | 19.15 | 1130 | 21.6395 | 0.01857448
钢渣 | 21.12 | 1.044784 | 0 | 13.1 | 0.6480431 | 6.02 | 0.297803 | 45.2 | 2.235996 | 4.5 | 0.2226102 | 0.3 | 0.01484068 | 0.5 | 0.02473447 | 0.12 | 0.005936273 | 0.2 | 0 | 0 | 6.3 | 5 | 4.937 | 1.044784 | 2.235996 | 0.6480431 | 0.2226102 | 0.297803 | 0.01484068 | 0.02473447 | 0.005936273 | 0 |  | 49.37 | 160 | 7.8992 | 0.006780359
除尘灰 | 29.97 | 1.398289 | 0.6 | 7.56 | 0.3527216 | 3.3 | 0.1539658 | 5.9 | 0.2752722 | 1.37 | 0.06391913 | 0.67 | 0.03125972 | 0.06 | 0.002799378 | 0.2 | 0.00933126 | 35.7 | 0.43 | 0.02006221 | 0 | 3 | 3 | 1.398289 | 0.2752722 | 0.3527216 | 0.06391913 | 0.1539658 | 0.03125972 | 0.002799378 | 0.00933126 | 0.02006221 |  | 30 | 250 | 7.5 | 0.006437701
铁屑 |  | 0 | 0 | 0 | 0 | 0 | 0 | 0 | 0 | 0 | 0 | 0 | 0 | 0 | 0 | 0 | 0 | 0 | 0 | 0 | 0 | 0 | 0 | 0 | 0 | 0 | 0 | 0 | 0 | 0 | 0 | 0 |  | 0 |  | 0 | 0
红泥 | 57.14 | 1.68123 | 0 | 3.24 | 0.09533051 | 1.29 | 0.03795567 | 7.2 | 0.2118456 | 1.3 | 0.0382499 | 0.1 | 0.0029423 | 0.11 | 0.00323653 | 0.15 | 0.004413449 | 4.16 | 0.2 | 0.005884599 | 18.01 | 3 | 2.8199 | 1.68123 | 0.2118456 | 0.09533051 | 0.0382499 | 0.03795567 | 0.0029423 | 0.00323653 | 0.004413449 | 0.005884599 |  | 28.199 | 580 | 16.35542 | 0.01403884
生石灰 | 0 | 0 | 0 | 3.8 | 0.2670415 | 0.8 | 0.05621926 | 78.2 | 5.495432 | 2.5 | 0.1756852 | 0.05 | 0.003513703 | 0.03 | 0.002108222 | 0 | 0 | 14.62 | 0 | 0 | 0 | 6 | 6 | 0 | 5.495432 | 0.2670415 | 0.1756852 | 0.05621926 | 0.003513703 | 0.002108222 | 0 | 0 |  | 60 | 320 | 19.2 | 0.01648052
灰石粉 | 0 | 0 | 0 |  | 0 |  | 0 |  | 0 |  | 0 |  |  | 0 | 0 | 0 | 0 |  | 0 | 0 |  | 0 |  | 0 | 0 | 0 | 0 | 0 | 0 | 0 | 0 | 0 |  | 0 |  | 0 | 0
白云石 | 0 | 0 | 0 | 2.1 | 0.0754228 | 0.45 | 0.01616203 | 28.6 | 1.027187 | 22.8 | 0.8188762 | 0.02 |  | 0.01 | 0.0003591562 | 0 | 0 | 45.01 | 0 | 0 | 2.5 | 2 | 1.975 | 0 | 1.027187 | 0.0754228 | 0.8188762 | 0.01616203 | 0 | 0.0003591562 | 0 | 0 |  | 19.75 | 72 | 1.422 | 0.001220588
焦粉 | 0 | 0 | 0 | 8.5 | 0.06272745 | 5.01 | 0 | 0.7 | 0.2295907 | 0.8 | 0.2623893 | 0 | 0 | 0 | 0 | 0 | 0 | 85 | 0 | 0 | 8.02 | 5 | 4.9198 | 0 | 0.2295907 | 0.06272745 | 0.2623893 | 0 | 0 | 0 | 0 | 0 |  | 49.198 | 1200 | 59.0376 | 0.05067552
煤粉 | 0 | 0 | 0 | [8 empty] | 0 | 0 | 0 | 0 | 0 | 0 |  | 0 | 0 |  | 0 |  | 0 | 0 | 0 | 0 | 0 | 0 | 0 | 0 | 0 |  | 0 |  | 0 | 0
累计（∑） | 492.55 | 54.24542 | 52.5 | 67.46 | 4.803312 | 29.17 | 1.920728 | 167.03 | 9.628182 | 34.89 | 1.767678 | 1.73 | 0.1097692 | 1.02 | 0.07193464 | 0.84 | 0.05016976 | 196.87 | 2.33 | 0.1487551 | 81.93 | 100 | 99.1807 | 54.24542 | 9.628182 | 4.803312 | 1.767678 | 1.920728 | 0.01646538 | 0.07193464 | 0.05016976 | 0.1487551 | 2.004488 | 991.807 | 9872 | 1049.71212 | 0.9010311
[34 empty] | 加工费 | 115.3 | 吨矿成本 | 1165.01212