## Sheet1
2012年08月份大中型企业分机分组指标（2000m^3以上高炉）
项目名称 | 合格率 |  | 一级品率 |  | 原料矿石消耗 |  | 入炉焦比 |  | 综合焦比 |  | 折算综合焦比 |  | 喷煤比 |  | 燃料比 |  | 利用系数 |  | 休风率 |  | 人造块矿使用率 |  | 入炉铁矿品位 |  | 平均热风温度 |  | 富氧率 |  | 炉顶压力 |  | 从业人员实物劳产率 |  | 工序单位能耗
| % | 名次 | % | 名次 | kg/t | 名次 | kg/t | 名次 | kg/t | 名次 | kg/t | 名次 | kg/t | 名次 | kg/t | 名次 | t/m^3.d | 名次 | % | 名次 | % | 名次 | % | 名次 | ℃ | 名次 | % | 名次 | MPa | 名次 | 吨/人 | 名次 | kg/t | 名次
合 计 | 99.982 | 0 | 79.344 | 0 | 1664.159 | 0 | 345.97 | 0 | 500.367 | 0 | 498.956 | 0 | 151.945 | 0 | 530.374 | 0 | 2.231 | 0 | 2.672 | 0 | 91.655 | 0 | 57.694 | 0 | 1199.932 | 0 | 2.167 | 0 | 90.018 | 0 | 764.833 | 0 | 388.514 | 0
首钢 | 100 | 1 | 95.948 | 4 | 1640.561 | 6 | 317.296 | 6 | 484.008 | 8 | 484.008 | 8 | 144.03 | 18 | 502.531 | 2 | 2.272 | 16 | 0.983 | 8 | 98.063 | 3 | 58.179 | 11 | 1216.333 | 5 | 3.299 | 6 | 0.209 | 18 | 785.558 | 15 | 392.69 | 16
天钢 | 100 | 1 | 98.17 | 2 | 1740.728 | 26 | 369.23 | 22 | 529.013 | 27 | 529.013 | 27 | 167.429 | 5 | 565.37 | 25 | 2.117 | 23 | 2.3 | 18 | 83.095 | 28 | 55.007 | 26 | 1211 | 6 | 1.473 | 21 | 0.2 | 21 | 461.724 | 21 | 440.48 | 23
天铁 | 0 | 0 | 0 | 0 | 0 | 0 | 0 | 0 | 0 | 0 | 0 | 0 | 0 | 0 | 0 | 0 | 0 | 0 | 0 | 0 | 0 | 0 | 0 | 0 | 0 | 0 | 0 | 0 | 0 | 0 | 0 | 0 | 0 | 0
首钢京唐 | 100 | 1 | 62.082 | 23 | 1645.988 | 10 | 311.293 | 4 | 473.507 | 2 | 473.507 | 3 | 155.68 | 13 | 491.531 | 1 | 2.18 | 18 | 2.997 | 22 | 89.062 | 19 | 59.051 | 3 | 1227.314 | 3 | 3.398 | 5 | 0.256 | 12 | 950.553 | 10 | 390.739 | 13
河北唐钢 | 100 | 1 | 95.02 | 6 | 1675.139 | 16 | 336.79 | 11 | 499.34 | 16 | 499.34 | 16 | 162.607 | 7 | 0 | 0 | 2.288 | 15 | 1.802 | 14 | 84.535 | 27 | 57.199 | 18 | 1192 | 11 | 0 | 0 | 0 | 0 | 830.786 | 13 | 382.015 | 7
河北邯钢 | 100 | 1 | 96.602 | 3 | 1641.212 | 7 | 346.638 | 14 | 483.738 | 7 | 0 | 0 | 122.366 | 30 | 518.014 | 6 | 2.335 | 11 | 5.394 | 26 | 86.266 | 23 | 57.811 | 14 | 1188.324 | 12 | 0 | 0 | 0 | 0 | 0 | 0 | 0 | 0
河北承钢 | 100 | 1 | 98.626 | 1 | 1681.369 | 18 | 362.142 | 19 | 493.363 | 12 | 448.512 | 1 | 134.919 | 24 | 526.169 | 12 | 2.623 | 1 | 0.124 | 1 | 91.353 | 14 | 57.39 | 16 | 1203.333 | 7 | 1.615 | 20 | 0.226 | 13 | 1713.105 | 2 | 358.782 | 5
河北宣化 | 99.784 | 28 | 80.11 | 17 | 1704.246 | 22 | 417.758 | 29 | 547.91 | 28 | 547.772 | 28 | 131.029 | 28 | 580.445 | 26 | 1.906 | 29 | 2.466 | 19 | 98.061 | 4 | 56.661 | 20 | 1102.903 | 27 | 2.833 | 9 | 0.2 | 21 | 893.354 | 11 | 426.856 | 22
太钢 | 100 | 1 | 77.484 | 19 | 1612.778 | 2 | 310.698 | 3 | 484.403 | 9 | 484.403 | 9 | 200.132 | 1 | 525.94 | 11 | 2.301 | 12 | 1.606 | 11 | 76.044 | 29 | 59.513 | 2 | 1243 | 1 | 4.277 | 3 | 241 | 1 | 847.694 | 12 | 417.732 | 21
包钢 | 100 | 1 | 59.241 | 24 | 1611.336 | 1 | 403.566 | 28 | 580.117 | 30 | 580.117 | 29 | 134.194 | 25 | 0 | 0 | 2.111 | 24 | 0.549 | 4 | 97.05 | 8 | 59.542 | 1 | 1090.83 | 28 | 2.609 | 12 | 1.678 | 11 | 1215.503 | 6 | 0 | 0
鞍钢 | 100 | 1 | 91.638 | 8 | 1644.07 | 9 | 329.755 | 9 | 495.789 | 14 | 495.719 | 13 | 149.469 | 16 | 530.843 | 16 | 2.02 | 27 | 1.789 | 13 | 97.645 | 7 | 59.027 | 4 | 1192.8 | 10 | 2.617 | 11 | 167.148 | 10 | 956.126 | 9 | 390.217 | 12
本钢 | 100 | 1 | 73.917 | 20 | 1659.942 | 12 | 351.897 | 18 | 516.411 | 23 | 516.411 | 24 | 148.524 | 17 | 551.193 | 22 | 2.139 | 22 | 11.201 | 29 | 98.056 | 5 | 59.012 | 6 | 1176.5 | 20 | 2.584 | 14 | 0.213 | 16 | 529.722 | 19 | 400.862 | 18
通钢 | 100 | 1 | 90.729 | 9 | 1960.99 | 29 | 343.331 | 13 | 499.86 | 17 | 498.477 | 15 | 137.547 | 21 | 541.65 | 18 | 1.65 | 30 | 22.699 | 30 | 98.308 | 2 | 58.466 | 9 | 1149 | 23 | 2.985 | 8 | 0.19 | 23 | 1030.433 | 7 | 399.539 | 17
南京 | 100 | 1 | 90.443 | 10 | 1651.538 | 11 | 351.833 | 17 | 475.412 | 4 | 475.382 | 5 | 137.486 | 22 | 513.585 | 4 | 2.372 | 8 | 0.228 | 2 | 87.834 | 21 | 58.138 | 12 | 1182.333 | 15 | 2.031 | 18 | 204.333 | 8 | 772.021 | 16 | 388.45 | 9
沙钢 | 100 | 1 | 88.59 | 12 | 1761.34 | 27 | 309.751 | 1 | 478.507 | 6 | 478.507 | 7 | 155.284 | 14 | 520.696 | 8 | 2.182 | 17 | 0.28 | 3 | 89.234 | 18 | 58.505 | 8 | 1133 | 25 | 4.407 | 2 | 199.139 | 9 | 1257.072 | 5 | 373.213 | 6
兴澄 | 100 | 1 | 46.62 | 26 | 1634.07 | 5 | 310.08 | 2 | 476.085 | 5 | 476.085 | 6 | 149.68 | 15 | 511.161 | 3 | 2.299 | 13 | 4.839 | 24 | 86.828 | 22 | 59.02 | 5 | 1180 | 17 | 2.36 | 16 | 227 | 2 | 712.611 | 17 | 390.952 | 15
马钢股份 | 100 | 1 | 83.329 | 15 | 1632.004 | 4 | 368.954 | 21 | 496.417 | 15 | 496.292 | 14 | 140.962 | 19 | 526.242 | 13 | 2.17 | 19 | 1.038 | 9 | 89.344 | 17 | 57.938 | 13 | 1200.073 | 8 | 2.254 | 17 | 216.75 | 6 | 706.815 | 18 | 410.126 | 19
新余 | 100 | 1 | 88.489 | 13 | 1677.565 | 17 | 398.238 | 27 | 523.966 | 25 | 523.966 | 25 | 157.16 | 12 | 555.398 | 23 | 2.362 | 9 | 2.764 | 20 | 97.924 | 6 | 55.306 | 25 | 1219 | 4 | 0 | 0 | 0.221 | 15 | 1408.165 | 3 | 0 | 0
山东济钢 | 100 | 1 | 84.086 | 14 | 1692.313 | 20 | 384.461 | 24 | 516.766 | 24 | 515.898 | 23 | 132.748 | 26 | 560.968 | 24 | 1.913 | 28 | 2.923 | 21 | 86.105 | 24 | 57.313 | 17 | 1177 | 19 | 0.858 | 23 | 0.209 | 18 | 1385 | 4 | 390.761 | 14
山东莱芜 | 100 | 1 | 89.945 | 11 | 1696.393 | 21 | 348.193 | 15 | 485.324 | 10 | 485.324 | 10 | 171.414 | 3 | 519.607 | 7 | 2.384 | 7 | 0.84 | 6 | 94.756 | 10 | 56.052 | 24 | 1200 | 9 | 2.704 | 10 | 0.224 | 14 | 1987.748 | 1 | 346.753 | 2
安阳 | 100 | 1 | 80.026 | 18 | 1664.054 | 13 | 388.649 | 25 | 507.485 | 18 | 506.934 | 17 | 128.325 | 29 | 534.947 | 17 | 2.44 | 6 | 0.559 | 5 | 93.043 | 12 | 57.625 | 15 | 1143.354 | 24 | 2.009 | 19 | 0.212 | 17 | 292.128 | 22 | 353.701 | 4
武钢 | 100 | 1 | 68.477 | 21 | 1641.719 | 8 | 312.58 | 5 | 487.891 | 11 | 487.761 | 11 | 173.344 | 2 | 530.319 | 15 | 2.339 | 10 | 1.682 | 12 | 90.574 | 15 | 58.238 | 10 | 1185.333 | 13 | 4.027 | 4 | 225.5 | 4 | 815.522 | 14 | 389.82 | 11
武钢鄂钢 | 100 | 1 | 82.492 | 16 | 1810.112 | 28 | 327.889 | 7 | 471.534 | 1 | 471.534 | 2 | 160.646 | 9 | 523.193 | 9 | 2.569 | 2 | 1.859 | 15 | 94.261 | 11 | 53.633 | 28 | 1181 | 16 | 3.295 | 7 | 227 | 2 | 243.67 | 23 | 411.425 | 20
湘潭 | 99.496 | 29 | 32.533 | 27 | 1670.926 | 14 | 364.952 | 20 | 509.708 | 20 | 509.521 | 19 | 159.318 | 10 | 0 | 0 | 2.149 | 20 | 1.49 | 10 | 87.95 | 20 | 56.58 | 21 | 1180 | 17 | 2.597 | 13 | 215 | 7 | 0 | 0 | 0 | 0
涟源 | 99.924 | 27 | 63.46 | 22 | 1672.663 | 15 | 334.986 | 10 | 493.563 | 13 | 493.563 | 12 | 162.822 | 6 | 529.274 | 14 | 2.51 | 4 | 0.865 | 7 | 84.863 | 26 | 57.138 | 19 | 1172.177 | 21 | 4.562 | 1 | 224.129 | 5 | 0 | 0 | 305.968 | 1
韶钢 | 100 | 1 | 0 | 0 | 1626.31 | 3 | 351.123 | 16 | 507.771 | 19 | 507.526 | 18 | 131.112 | 27 | 525.176 | 10 | 2.294 | 14 | 2.182 | 17 | 89.643 | 16 | 58.906 | 7 | 1183.5 | 14 | 1.239 | 22 | 0.205 | 20 | 0 | 0 | 0 | 0
武钢柳钢 | 100 | 1 | 94.541 | 7 | 1689.443 | 19 | 343.146 | 12 | 512.841 | 21 | 512.777 | 21 | 162.548 | 8 | 549.757 | 21 | 2.488 | 5 | 3.251 | 23 | 92.137 | 13 | 56.131 | 22 | 1131 | 26 | 0 | 0 | 0 | 0 | 0 | 0 | 386.48 | 8
重钢 | 100 | 1 | 30.85 | 28 | 1739.35 | 25 | 391.406 | 26 | 515.838 | 22 | 515.838 | 22 | 139.96 | 20 | 545.215 | 20 | 2.14 | 21 | 8.037 | 28 | 95.231 | 9 | 54.638 | 27 | 1150.667 | 22 | 2.46 | 15 | 0.186 | 24 | 961.049 | 8 | 389.359 | 10
攀钢股份 | 0 | 0 | 0 | 0 | 0 | 0 | 452.691 | 30 | 561.353 | 29 | 511.245 | 20 | 135.828 | 23 | 0 | 0 | 2.55 | 3 | 2.106 | 16 | 0 | 0 | 49.796 | 30 | 0 | 0 | 0 | 0 | 0 | 0 | 0 | 0 | 0 | 0
水钢 | 100 | 1 | 56.206 | 25 | 1712.409 | 23 | 328 | 8 | 474.681 | 3 | 474.681 | 4 | 158.36 | 11 | 514.922 | 5 | 2.023 | 26 | 7.11 | 27 | 85.263 | 25 | 56.093 | 23 | 1228.1 | 2 | 0 | 0 | 0 | 0 | 475.212 | 20 | 0 | 0
武钢昆钢 | 100 | 1 | 95.194 | 5 | 1738.769 | 24 | 373.588 | 23 | 527.718 | 26 | 527.718 | 26 | 171.255 | 4 | 544.843 | 19 | 2.046 | 25 | 5.379 | 25 | 99.517 | 1 | 53.205 | 29 | 0 | 0 | 0 | 0 | 0 | 0 | 130.097 | 24 | 353.288 | 3