## Sheet1
2012年1-9月份累计大中型企业分机分组指标反馈（2000m^3以上高炉）
项目名称 | 合格率 |  | 一级品率 |  | 原料矿石消耗 |  | 入炉焦比 |  | 综合焦比 |  | 折算综合焦比 |  | 喷煤比 |  | 燃料比 |  | 利用系数 |  | 休风率 |  | 人造块矿使用率 |  | 入炉铁矿品位 |  | 平均热风温度 |  | 富氧率 |  | 炉顶压力 |  | 从业人员实物劳产率 |  | 工序单位能耗
| % | 名次 | % | 名次 | kg/t | 名次 | kg/t | 名次 | kg/t | 名次 | kg/t | 名次 | kg/t | 名次 | kg/t | 名次 | t/m^3.d | 名次 | % | 名次 | % | 名次 | % | 名次 | ℃ | 名次 | % | 名次 | MPa | 名次 | 吨/人 | 名次 | kg/t | 名次
合 计 | 99.881 | 0 | 79.438 | 0 | 1656.561 | 0 | 345.909 | 0 | 499.381 | 0 | 498.495 | 0 | 150.835 | 0 | 528.885 | 0 | 2.288 | 0 | 1.617 | 0 | 91.236 | 0 | 57.737 | 0 | 1202.52 | 0 | 2.109 | 0 | 92.191 | 0 | 5358.065 | 0 | 388.855 | 0
首钢 | 100 | 1 | 94.307 | 3 | 1637.085 | 8 | 314.665 | 4 | 487.423 | 8 | 487.42 | 8 | 149.437 | 17 | 506.618 | 2 | 2.297 | 14 | 0.742 | 6 | 93.715 | 11 | 58.333 | 9 | 1220.708 | 3 | 3.048 | 10 | 0.209 | 21 | 6205.901 | 13 | 398.227 | 17
天钢 | 100 | 1 | 93.689 | 5 | 1717.538 | 27 | 360.078 | 19 | 516.099 | 25 | 515.968 | 24 | 161.16 | 8 | 551.341 | 24 | 2.245 | 21 | 2.01 | 21 | 84.837 | 28 | 55.901 | 27 | 1194.133 | 6 | 1.553 | 22 | 0.205 | 22 | 3502.407 | 20 | 442.987 | 24
天铁 | 100 | 1 | 86.246 | 11 | 1737.58 | 29 | 389.693 | 27 | 500.287 | 17 | 500.287 | 16 | 138.754 | 24 | 528.446 | 12 | 2.058 | 27 | 1.066 | 9 | 92.78 | 14 | 55.633 | 28 | 1182.087 | 17 | 2.128 | 20 | 0.217 | 17 | 1063.796 | 25 | 391.346 | 12
首钢京唐 | 100 | 1 | 61.427 | 25 | 1646.11 | 12 | 299.102 | 1 | 464.847 | 1 | 464.837 | 2 | 154.453 | 12 | 483.263 | 1 | 2.254 | 20 | 1.321 | 15 | 88.094 | 22 | 58.797 | 5 | 1240.971 | 2 | 3.437 | 6 | 0.258 | 12 | 7737.272 | 8 | 383.284 | 7
河北唐钢 | 100 | 1 | 94.145 | 4 | 1673.169 | 15 | 338.412 | 12 | 502.306 | 19 | 502.306 | 18 | 168.586 | 4 | 0 | 0 | 2.265 | 18 | 1.296 | 14 | 86.028 | 26 | 57.284 | 15 | 1192.076 | 8 | 0 | 0 | 0 | 0 | 6451.194 | 12 | 386.096 | 9
河北邯钢 | 98.192 | 30 | 95.578 | 2 | 1640.508 | 9 | 336.757 | 11 | 480.928 | 5 | 0 | 0 | 127.286 | 29 | 515.255 | 4 | 2.308 | 13 | 1.377 | 16 | 85.112 | 27 | 57.843 | 13 | 1192.397 | 7 | 0 | 0 | 0 | 0 | 0 | 0 | 0 | 0
河北承钢 | 100 | 1 | 97.824 | 1 | 1680.832 | 18 | 370.929 | 22 | 495.054 | 13 | 450.828 | 1 | 127.834 | 28 | 526.085 | 9 | 2.461 | 8 | 0.599 | 2 | 95.251 | 10 | 57.218 | 16 | 1188 | 12 | 1.642 | 21 | 0.223 | 13 | 11600.155 | 4 | 345.616 | 2
河北宣化 | 99.832 | 27 | 67.639 | 22 | 1696.125 | 23 | 398.347 | 28 | 534.707 | 29 | 534.307 | 29 | 133.439 | 26 | 568.796 | 27 | 1.991 | 31 | 1.383 | 17 | 96.881 | 4 | 56.858 | 19 | 1093.906 | 28 | 2.979 | 11 | 0.204 | 23 | 7344.225 | 9 | 419.17 | 23
太钢 | 100 | 1 | 80.779 | 15 | 1604.934 | 1 | 312.152 | 3 | 473.774 | 2 | 473.644 | 3 | 188.902 | 1 | 512.722 | 3 | 2.474 | 5 | 2.18 | 24 | 93.14 | 12 | 59.745 | 1 | 1245.375 | 1 | 4.769 | 2 | 244.615 | 2 | 7192.208 | 10 | 404.476 | 19
包钢 | 100 | 1 | 42.323 | 28 | 1615.419 | 2 | 411.268 | 29 | 575.557 | 31 | 575.428 | 30 | 122.786 | 30 | 0 | 0 | 2.104 | 26 | 0.621 | 3 | 95.831 | 9 | 59.378 | 2 | 1083.215 | 29 | 2.144 | 19 | 1.654 | 11 | 4633.906 | 17 | 0 | 0
鞍钢 | 100 | 1 | 90.944 | 7 | 1642.667 | 11 | 334.46 | 10 | 499.282 | 16 | 499.169 | 15 | 148.184 | 18 | 534.061 | 18 | 2.028 | 29 | 1.48 | 18 | 96.55 | 5 | 59.156 | 4 | 1185.772 | 15 | 2.382 | 17 | 159.957 | 10 | 7740.989 | 7 | 391.462 | 13
本钢 | 100 | 1 | 75.642 | 19 | 1649.522 | 13 | 353.39 | 17 | 513.053 | 24 | 513.044 | 23 | 144.295 | 22 | 546.824 | 23 | 2.297 | 14 | 3.648 | 28 | 98.027 | 3 | 59.176 | 3 | 1180.516 | 18 | 2.765 | 12 | 0.217 | 17 | 4299.669 | 18 | 406.051 | 20
通钢 | 100 | 1 | 81.144 | 14 | 1626.214 | 3 | 341.291 | 14 | 497.602 | 15 | 497.471 | 14 | 146.594 | 19 | 537.011 | 19 | 2.205 | 24 | 4.034 | 29 | 99.838 | 1 | 58.48 | 7 | 1169.5 | 22 | 3.217 | 8 | 0.192 | 24 | 10839.996 | 6 | 399.94 | 18
南京 | 99.939 | 25 | 83.253 | 12 | 1651.072 | 14 | 367.271 | 21 | 483.58 | 6 | 483.514 | 6 | 132.674 | 27 | 520.09 | 7 | 2.407 | 11 | 0.964 | 7 | 86.241 | 25 | 57.585 | 14 | 1164.38 | 24 | 2.401 | 16 | 246.281 | 1 | 6167.174 | 14 | 392.78 | 14
沙钢 | 100 | 1 | 88.6 | 9 | 1675.166 | 16 | 325.769 | 6 | 488.111 | 9 | 488.117 | 11 | 149.801 | 16 | 528.704 | 13 | 2.291 | 16 | 0.59 | 1 | 83.281 | 30 | 58.29 | 10 | 1154.583 | 26 | 4.369 | 4 | 199.055 | 9 | 13148.649 | 2 | 385.181 | 8
兴澄 | 100 | 1 | 42.275 | 29 | 1630.309 | 5 | 308.651 | 2 | 479.146 | 4 | 479.146 | 5 | 160.808 | 9 | 515.957 | 5 | 2.413 | 10 | 4.185 | 30 | 83.727 | 29 | 58.693 | 6 | 1191.375 | 9 | 3.412 | 7 | 225.631 | 5 | 6076.88 | 15 | 394.684 | 15
马钢股份 | 100 | 1 | 80.54 | 16 | 1634.61 | 7 | 354.803 | 18 | 491.387 | 12 | 491.074 | 12 | 145.21 | 21 | 522.503 | 8 | 2.234 | 22 | 0.732 | 5 | 91.583 | 16 | 57.888 | 12 | 1187.055 | 13 | 2.502 | 15 | 214.876 | 8 | 5696.096 | 16 | 408.279 | 21
新余 | 100 | 1 | 83.174 | 13 | 1626.35 | 4 | 386.148 | 26 | 508.634 | 20 | 508.448 | 21 | 153.108 | 13 | 539.256 | 21 | 2.471 | 7 | 2.969 | 26 | 95.913 | 7 | 56.437 | 20 | 1216.438 | 4 | 0 | 0 | 0.215 | 19 | 11594.481 | 5 | 0 | 0
山东济钢 | 99.99 | 24 | 66.057 | 24 | 1693.782 | 20 | 363.713 | 20 | 508.8 | 22 | 508.444 | 20 | 151.127 | 15 | 558.504 | 26 | 2.217 | 23 | 1.583 | 19 | 86.901 | 23 | 57.112 | 17 | 1188.5 | 11 | 2.158 | 18 | 0.219 | 15 | 12493.416 | 3 | 391.283 | 11
山东莱芜 | 100 | 1 | 67.434 | 23 | 1693.235 | 19 | 348.089 | 16 | 483.964 | 7 | 483.964 | 7 | 169.845 | 2 | 517.933 | 6 | 2.395 | 12 | 1.233 | 12 | 95.837 | 8 | 56.106 | 23 | 1200.75 | 5 | 2.572 | 13 | 0.223 | 13 | 15648.824 | 1 | 349.167 | 3
安阳 | 100 | 1 | 89.189 | 8 | 1706.969 | 24 | 383.038 | 25 | 512.306 | 23 | 512.122 | 22 | 139.496 | 23 | 542.168 | 22 | 2.427 | 9 | 2.028 | 22 | 89.925 | 17 | 56.087 | 24 | 1162.641 | 25 | 2.508 | 14 | 0.218 | 16 | 2599.376 | 21 | 364.486 | 5
武钢 | 100 | 1 | 79.739 | 17 | 1642.255 | 10 | 318.159 | 5 | 488.182 | 10 | 488.012 | 10 | 169.488 | 3 | 529.314 | 14 | 2.473 | 6 | 1.665 | 20 | 88.481 | 21 | 58.166 | 11 | 1171.042 | 21 | 4.851 | 1 | 225.75 | 4 | 6574.428 | 11 | 386.455 | 10
武钢鄂钢 | 100 | 1 | 79.113 | 18 | 1792.471 | 30 | 330.043 | 7 | 478.829 | 3 | 478.829 | 4 | 163.738 | 7 | 531.747 | 15 | 2.719 | 1 | 1.225 | 11 | 92.832 | 13 | 54.238 | 30 | 1187 | 14 | 4.11 | 5 | 226.451 | 3 | 2224.816 | 22 | 415.885 | 22
湘潭 | 99.812 | 28 | 44.69 | 26 | 1694.855 | 22 | 371.602 | 23 | 524.325 | 27 | 524.261 | 27 | 168.335 | 5 | 0 | 0 | 2.261 | 19 | 1.24 | 13 | 89.347 | 18 | 55.976 | 26 | 1190.217 | 10 | 3.122 | 9 | 221.133 | 7 | 0 | 0 | 0 | 0
涟源 | 99.901 | 26 | 72.914 | 20 | 1680.267 | 17 | 333.356 | 9 | 496.084 | 14 | 495.97 | 13 | 167.793 | 6 | 532.809 | 16 | 2.546 | 2 | 1.023 | 8 | 86.483 | 24 | 56.892 | 18 | 1173.199 | 20 | 4.423 | 3 | 223.174 | 6 | 0 | 0 | 314.009 | 1
韶钢 | 100 | 1 | 0 | 0 | 1632.206 | 6 | 341.247 | 13 | 508.691 | 21 | 508.357 | 19 | 145.447 | 20 | 527.296 | 10 | 2.283 | 17 | 2.082 | 23 | 89.271 | 19 | 58.399 | 8 | 1183.25 | 16 | 1.009 | 24 | 0.213 | 20 | 0 | 0 | 0 | 0
武钢柳钢 | 100 | 1 | 92.544 | 6 | 1694.637 | 21 | 331.371 | 8 | 501.243 | 18 | 501.114 | 17 | 159.544 | 10 | 537.844 | 20 | 2.535 | 3 | 1.139 | 10 | 92.021 | 15 | 56.183 | 22 | 1134.313 | 27 | 0 | 0 | 0 | 0 | 0 | 0 | 380.719 | 6
重钢 | 100 | 1 | 43.167 | 27 | 1717.322 | 26 | 415.729 | 30 | 527.395 | 28 | 527.395 | 28 | 114.158 | 31 | 552.486 | 25 | 2.004 | 30 | 3.575 | 27 | 96.483 | 6 | 56.03 | 25 | 1164.583 | 23 | 1.113 | 23 | 0.192 | 24 | 1259.973 | 23 | 398.215 | 16
攀钢股份 | 0 | 0 | 0 | 0 | 0 | 0 | 460.352 | 31 | 568.047 | 30 | 517.722 | 25 | 134.618 | 25 | 0 | 0 | 2.49 | 4 | 0.685 | 4 | 0 | 0 | 49.939 | 31 | 0 | 0 | 0 | 0 | 0 | 0 | 0 | 0 | 0 | 0
水钢 | 99.697 | 29 | 68.338 | 21 | 1709.326 | 25 | 346.547 | 15 | 488.959 | 11 | 487.872 | 9 | 156.994 | 11 | 527.565 | 11 | 2.029 | 28 | 4.291 | 31 | 88.791 | 20 | 56.32 | 21 | 1178.271 | 19 | 0 | 0 | 0 | 0 | 3658.288 | 19 | 0 | 0
武钢昆钢 | 100 | 1 | 86.938 | 10 | 1732.97 | 28 | 381.95 | 24 | 518.304 | 26 | 517.894 | 26 | 151.505 | 14 | 533.455 | 17 | 2.162 | 25 | 2.504 | 25 | 99.518 | 2 | 54.239 | 29 | 0 | 0 | 0 | 0 | 0 | 0 | 1082.156 | 24 | 353.35 | 4