## Macro1 (hidden)
#NAME?
0
#NAME?
#NAME?
#NAME?
#NAME?

## 高 炉
高 炉
企业户数：27 户 2013年03月当月
单位名称 | 设备规模 | 设备产量 | 合格率 |  | 一级品率 |  | 原料矿石消耗 |  | 入炉焦比 |  | 综合焦比 |  | 折算综合焦比 |  | 入炉焦丁比 |  | 喷煤比 |  | 燃料比 |  | 利用系数 |  | 休风率 |  | 人造块矿使用率 |  | 入炉铁矿品位 |  | 平均热风温度 |  | 富氧率 |  | 炉顶压力 |  | 从业人员实物劳产率 |  | 工序单位能耗
|  |  | 指标 | 名次 | 指标 | 名次 | 指标 | 名次 | 指标 | 名次 | 指标 | 名次 | 指标 | 名次 | 指标 | 名次 | 指标 | 名次 | 指标 | 名次 | 指标 | 名次 | 指标 | 名次 | 指标 | 名次 | 指标 | 名次 | 指标 | 名次 | 指标 | 名次 | 指标 | 名次 | 指标 | 名次 | 指标 | 名次
|  |  | % |  | % |  | kg/t |  | kg/t |  | kg/t |  | kg/t |  | kg/t |  | kg/t |  | kg/t |  | t/m^3.d |  | % |  | % |  | % |  | ℃ |  | % |  | MPa |  | 吨/人 |  | kg/t
平 均 |  | 10935519 | 99.953 |  | 78.674 |  | 1677.333 |  | 364.89 |  | 509.356 |  | 506.887 |  | 34.604 |  | 146.87 |  | 538.849 |  | 2.258 |  | 1.41 |  | 92.496 |  | 57.156 |  | 1176.709 |  | 2.423 |  | 63.628 |  | 624.919 |  | 375.855
首钢集团 |  | 380768 | 100 | 1 | 85.065 | 13 | 1638.996 | 5 | 323.776 | 4 | 485.077 | 3 | 485.077 | 4 |  |  | 140.408 | 18 | 502.999 | 2 | 2.318 | 11 | 1.835 | 14 | 91.48 | 17 | 58.204 | 8 | 1214 | 4 | 1.563 | 18 | 0.194 | 19 | 714.386 | 11 | 408.871 | 17
1#高炉（2650立方米） | 2650 | 185493 | 100 |  | 73.459 |  | 1641.639 |  | 335.58 |  | 488.205 |  | 488.205 |  |  |  | 130.09 |  | 505.163 |  | 2.258 |  | 3.669 |  | 91.569 |  | 58.195 |  | 1199 |  | 1.35 |  | 0.193 |  | 697.344 |  | 407.895
2#高炉（2650立方米） | 2650 | 195275 | 100 |  | 96.089 |  | 1636.486 |  | 312.563 |  | 482.105 |  | 482.105 |  |  |  | 150.21 |  | 500.943 |  | 2.377 |  |  |  | 91.396 |  | 58.212 |  | 1229 |  | 1.77 |  | 0.195 |  | 731.366 |  | 409.798
天津天钢集团有限公司 |  | 140044 | 100 | 1 | 95.49 | 4 | 1713.958 | 24 | 353.244 | 11 | 509.379 | 16 | 509.379 | 16 |  |  | 147.274 | 13 | 543.091 | 18 | 2.259 | 15 | 0.09 | 1 | 86.606 | 23 | 55.77 | 21 | 1210 | 5 | 2.018 | 15 | 0.191 | 20 | 401.272 | 18 | 443.406 | 22
1#高炉 | 2000 | 140044 | 100 |  | 95.49 |  | 1713.958 |  | 353.244 |  | 509.379 |  | 509.379 |  |  |  | 147.274 |  | 543.091 |  | 2.259 |  | 0.09 |  | 86.606 |  | 55.77 |  | 1210 |  | 2.018 |  | 0.191 |  | 401.272 |  | 443.406
天津天铁冶金集团有限公司 |  | 186281 | 100 | 1 | 98.288 | 2 | 1693.31 | 17 | 409.751 | 24 | 492.221 | 7 | 492.221 | 8 | 19.484 | 2 | 105.524 | 27 | 515.274 | 3 | 2.146 | 23 | 0.134 | 2 | 92.874 | 13 | 56.171 | 19 | 1199.903 | 8 | 2.406 | 8 | 0.208 | 15 | 713.719 | 12 | 378.01 | 6
6号高炉（2800m^3) | 2800 | 186281 | 100 |  | 98.288 |  | 1693.31 |  | 409.751 |  | 492.221 |  | 492.221 |  | 19.484 |  | 105.524 |  | 515.274 |  | 2.146 |  | 0.134 |  | 92.874 |  | 56.171 |  | 1199.903 |  | 2.406 |  | 0.208 |  | 713.719 |  | 378.01
（河北集团）唐山钢铁公司 |  | 479448 | 100 | 1 | 94.744 | 5 | 1691.874 | 16 | 342.681 | 7 | 503.514 | 13 | 503.514 | 12 | 35.714 | 8 | 165.327 | 5 |  |  | 2.148 | 22 | 1.341 | 11 | 83.56 | 27 | 56.631 | 16 | 1188.667 | 11 |  |  |  |  | 730.867 | 10 | 395.12 | 11
炼铁北区1＃高炉 | 2000 | 140510 | 100 |  | 90.19 |  | 1695.202 |  | 353.128 |  | 509.544 |  | 509.544 |  | 28.525 |  | 166.992 |  |  |  | 2.266 |  |  |  | 83.709 |  | 56.52 |  | 1194 | [5 empty] | 647.512
炼铁北区2＃高炉 | 2000 | 136840 | 100 |  | 93.293 |  | 1691.912 |  | 351.789 |  | 502.9 |  | 502.9 |  | 26.681 |  | 162.211 |  |  |  | 2.207 |  | 4.022 |  | 83.634 |  | 56.63 |  | 1180 | [5 empty] | 642.443
炼铁北区3＃高炉 | 2560 | 202098 | 100 |  | 98.896 |  | 1689.533 |  | 329.251 |  | 499.737 |  | 499.737 |  | 46.829 |  | 166.28 |  |  |  | 2.037 |  |  |  | 83.406 |  | 56.71 |  | 1192 | [5 empty] | 894.241 |  | 395.12
（河北集团）邯郸钢铁公司 |  | 294453 | 100 | 1 | 90.513 | 10 | 1629.377 | 4 | 366.785 | 15 | 493.542 | 8 |  |  |  |  | 108.109 | 26 | 525.232 | 6 | 2.374 | 7 | 3.299 | 23 | 84.855 | 25 | 58.303 | 7 | 1164 | 19 | [6 empty] | 405.667 | 16
5#高炉 | 2000 | 151283 | 100 |  | 83.699 |  | 1625.847 |  | 364.238 |  | 492.355 | [5 empty] | 110.25 |  | 524.388 |  | 2.44 |  | 0.392 |  | 84.562 |  | 58.43 |  | 1169 | [7 empty] | 379.8
7#高炉 | 2000 | 143170 | 100 |  | 97.713 |  | 1633.107 |  | 369.477 |  | 494.796 | [5 empty] | 105.846 |  | 526.123 |  | 2.309 |  | 6.205 |  | 85.164 |  | 58.17 |  | 1159 | [7 empty] | 433
（河北集团）承德钢铁公司 |  | 547468 | 100 | 1 | 97.786 | 3 | 1684.956 | 14 | 365.048 | 14 | 493.863 | 9 | 448.966 | 1 | 29.538 | 6 | 131.48 | 21 | 526.066 | 7 | 2.59 | 1 | 1.735 | 13 | 96.323 | 6 | 57.16 | 12 | 1183.667 | 12 | 1.739 | 17 | 0.23 | 10 | 1701.169 | 2 | 351.978 | 4
5#2500立方米高炉 | 2500 | 183540 | 100 |  | 96.354 |  | 1684.432 |  | 367.637 |  | 496.9 |  | 451.727 |  | 28.555 |  | 133.023 |  | 529.215 |  | 2.605 |  | 3.434 |  | 94.806 |  | 57.132 |  | 1168 |  | 2.001 |  | 0.229 |  | 1869.385 |  | 344.439
新3#2500立方米高炉 | 2500 | 179422 | 100 |  | 97.473 |  | 1700.66 |  | 376.014 |  | 502.063 |  | 456.421 |  | 30.069 |  | 127.493 |  | 533.576 |  | 2.547 |  |  |  | 96.435 |  | 57.237 |  | 1218 |  | 1.739 |  | 0.232 |  | 1518.182 |  | 372.5
新4#2500立方米高炉 | 2500 | 184506 | 100 |  | 99.517 |  | 1670.206 |  | 351.81 |  | 482.867 |  | 438.97 |  | 29.999 |  | 133.822 |  | 515.631 |  | 2.619 |  | 1.77 |  | 97.734 |  | 57.111 |  | 1165 |  | 1.48 |  | 0.23 |  | 1749.626 |  | 339.521
（河北集团）宣化钢铁公司 |  | 347139 | 99.88 | 25 | 91.094 | 8 | 1701.926 | 20 | 389.072 | 21 | 523.376 | 22 | 522.458 | 21 | 41.829 | 9 | 126.049 | 22 | 556.951 | 22 | 2.149 | 21 | 2.839 | 20 | 97.463 | 5 | 56.607 | 17 | 1167.873 | 18 | 3.555 | 4 | 0.212 | 13 | 751.978 | 9 | 419.2 | 20
1#高炉(2500立方米) | 2500 | 35696 | 100 |  | 67.588 |  | 1778.519 |  | 511.99 |  | 627.689 |  | 617.517 |  | 21.991 |  | 122.619 |  | 656.6 |  | 1.613 |  | 0.773 |  | 96.539 |  | 56.738 |  | 1164.222 |  | 2.9 |  | 0.175 |  | 231.108 |  | 653.151
2#高炉(2500立方米) | 2500 | 170834 | 100 |  | 93.187 |  | 1686.936 |  | 370.974 |  | 493.198 |  | 493.132 |  | 44.002 |  | 108.778 |  | 523.754 |  | 2.205 |  | 5.108 |  | 98.228 |  | 56.96 |  | 1140 |  | 3.5 |  | 0.215 |  | 1154.439 |  | 380.957
3#高炉(2000立方米) | 2000 | 140609 | 99.705 |  | 94.518 |  | 1700.698 |  | 379.883 |  | 533.53 |  | 533.53 |  | 44.219 |  | 147.839 |  | 571.941 |  | 2.275 |  | 1.169 |  | 96.789 |  | 56.15 |  | 1196.806 |  | 3.8 |  | 0.219 |  | 892.563 |  | 406.31
包头钢铁(集团)有限公司 |  | 609141 | 100 | 1 | 48.444 | 23 | 1612.306 | 1 | 398.351 | 23 | 574.365 | 27 | 574.305 | 26 | 42.279 | 10 | 137.963 | 19 |  |  | 2.16 | 19 | 1.606 | 12 | 96.249 | 7 | 59.786 | 1 | 1082.285 | 26 | 2.593 | 7 | 1.718 | 9 | 1230.716 | 6
1#高炉 | 2200 | 130926 | 100 |  | 22.604 |  | 1612.875 |  | 442.003 |  | 597.128 |  | 596.837 |  | 47.21 |  | 112.636 |  |  |  | 1.921 |  | 1.512 |  | 100 |  | 59.715 |  | 968.79 |  | 2.015 |  | 1.57 |  | 1047.918
3#高炉 | 2200 | 155638 | 100 |  | 46.42 |  | 1624.508 |  | 408.6 |  | 578.271 |  | 578.271 |  | 35.904 |  | 137.357 |  |  |  | 2.282 |  | 0.197 |  | 95.316 |  | 60.01 |  | 1026.3 |  | 2.08 |  | 1.68 |  | 1197.215
4#高炉 | 2200 | 145584 | 100 |  | 27.697 |  | 1602.511 |  | 379.2 |  | 553.841 |  | 553.841 |  | 45.204 |  | 133.957 |  |  |  | 2.135 |  | 4.196 |  | 94.996 |  | 59.823 |  | 1164.85 |  | 3.09 |  | 1.62 |  | 1244.308
6#高炉 | 2500 | 176993 | 100 |  | 86.403 |  | 1609.211 |  | 372.8 |  | 570.975 |  | 570.975 |  | 41.832 |  | 160.527 |  |  |  | 2.284 |  | 0.517 |  | 95.321 |  | 59.609 |  | 1169.2 |  | 3.146 |  | 2 |  | 1438.965
鞍山钢铁集团公司 |  | 805750 | 100 | 1 | 84.344 | 14 | 1659.259 | 9 | 343.125 | 8 | 509.862 | 17 | 509.837 | 17 | 57.673 | 13 | 143.537 | 16 | 544.335 | 19 | 2.038 | 26 | 0.555 | 5 | 97.542 | 4 | 58.656 | 5 | 1182 | 13 | 1.279 | 19 | 188.714 | 7 | 1198.518 | 7 | 404.521 | 15
4号高炉 | 2580 | 161593 | 100 |  | 81.603 |  | 1664.311 |  | 338.202 |  | 492.416 |  | 492.297 |  | 65.028 |  | 119.609 |  | 522.838 |  | 2.021 |  | 0.161 |  | 100 |  | 58.534 |  | 1184 |  |  |  | 140 |  |  |  | 390.309
5号高炉 | 2580 | 175517 | 100 |  | 81.87 |  | 1655.412 |  | 356.518 |  | 536.182 |  | 536.182 |  | 66.432 |  | 149.843 |  | 572.794 |  | 2.195 |  | 0.128 |  | 100 |  | 58.779 |  | 1184 |  | 1.815 |  | 165 |  |  |  | 432.95
7号高炉 | 2580 | 175610 | 100 |  | 90.337 |  | 1658.801 |  | 337.703 |  | 512.625 |  | 512.625 |  | 60.333 |  | 150.777 |  | 548.813 |  | 2.196 |  |  |  | 100 |  | 58.683 |  | 1184 |  | 2.105 |  | 154 |  |  |  | 399.513
11号高炉 | 2580 | 119245 | 100 |  | 89.812 |  | 1657.386 |  | 356.526 |  | 511.669 |  | 511.669 |  | 43.633 |  | 144.836 |  | 544.996 |  | 1.594 |  | 0.354 |  | 100 |  | 59.128 |  | 1184 |  |  |  | 93 |  |  |  | 373.767
高炉1座 | 2600 | 173785 | 100 |  | 79.584 |  | 1660.194 |  | 330.46 |  | 495.469 |  | 495.469 |  | 48.934 |  | 151.211 |  | 530.605 |  | 2.156 |  | 2.117 |  | 88.612 |  | 58.293 |  | 1174 |  | 1.946 |  | 195.258 |  | 1198.518 |  | 415.185
本溪钢铁(集团)有限公司 |  | 830481 | 100 | 1 | 74.677 | 19 | 1643.833 | 6 | 359.985 | 13 | 504.54 | 14 | 504.54 | 13 |  |  | 145.653 | 15 | 536.785 | 12 | 2.515 | 2 | 0.495 | 4 | 95.651 | 10 | 58.307 | 6 | 1189.25 | 10 | 1.808 | 16 | 0.219 | 12 | 494.634 | 16 | 398.354 | 14
5# 2600m3 | 2600 | 177315 | 100 |  | 47.57 |  | 1652.998 |  | 372.515 |  | 505.197 |  | 505.197 |  |  |  | 110.863 |  | 532.258 |  | 2.2 |  |  |  | 100 |  | 58.351 |  | 1167 |  | 1.548 |  | 0.205 |  | 598.933 |  | 400.223
6# 2600m3 | 2600 | 207532 | 100 |  | 84.2 |  | 1641.409 |  | 341.692 |  | 498.125 |  | 498.125 |  |  |  | 157.378 |  | 532.993 |  | 2.575 |  |  |  | 93.877 |  | 58.976 |  | 1166 |  | 2.376 |  | 0.221
7# 2600m3 | 2600 | 208142 | 100 |  | 77.1 |  | 1641.437 |  | 339.22 |  | 499.361 |  | 499.361 |  |  |  | 158.692 |  | 534.787 |  | 2.582 |  |  |  | 94.127 |  | 59.191 |  | 1200 |  | 2.5 |  | 0.222
北营新1#2850m3 | 2850 | 237492 | 100 |  | 84.47 |  | 1641.209 |  | 384.813 |  | 514.194 |  | 514.194 |  |  |  | 149.955 |  | 545.231 |  | 2.688 |  | 1.98 |  | 95.267 |  | 56.913 |  | 1224 |  | 1.793 |  | 0.226 |  | 299.864 |  | 391.382
凌源钢铁集团有限责任公司 |  | 152392 | 100 | 1 | 93.103 | 7 | 1678.986 | 12 | 414.897 | 25 | 527.528 | 24 | 527.317 | 23 |  |  | 140.788 | 17 | 555.685 | 21 | 2.138 | 24 | 4.27 | 24 | 100 | 1 | 57.044 | 13 | 1238.567 | 1 | 3.672 | 3 | 0.188 | 21 |  |  | 412.364 | 18
5#高炉 | 2300 | 152392 | 100 |  | 93.103 |  | 1678.986 |  | 414.897 |  | 527.528 |  | 527.317 |  |  |  | 140.788 |  | 555.685 |  | 2.138 |  | 4.27 |  | 100 |  | 57.044 |  | 1238.567 |  | 3.672 |  | 0.188 |  |  |  | 412.364
通化钢铁集团有限责任公司 |  | 194300 | 100 | 1 | 94.128 | 6 | 1693.955 | 18 | 328.274 | 5 | 491.841 | 6 | 491.841 | 7 |  |  | 163.467 | 6 | 534.46 | 11 | 2.339 | 9 |  |  | 100 | 1 | 57.041 | 14 | 1175 | 15 | 3.911 | 1 | 0.208 | 15 | 1460.906 | 4 | 389.424 | 8
7号高炉（2680立方米） | 2680 | 194300 | 100 |  | 94.128 |  | 1693.955 |  | 328.274 |  | 491.841 |  | 491.841 |  |  |  | 163.467 |  | 534.46 |  | 2.339 |  |  |  | 100 |  | 57.041 |  | 1175 |  | 3.911 |  | 0.208 |  | 1460.906 |  | 389.424
南京钢铁集团有限公司 |  | 500391 | 100 | 1 | 88.679 | 11 | 1614.168 | 2 | 434.299 | 27 | 486.466 | 4 | 486.466 | 5 |  |  | 146.801 | 14 | 526.868 | 8 | 2.483 | 4 |  |  | 92.499 | 14 | 58.659 | 4 | 1193.333 | 9 | 2.337 | 12 | 208.267 | 3 | 808.387 | 8 | 395.238 | 12
2000m3*1 | 2000 | 156160 | 100 |  | 76.59 |  | 1614.598 |  | 375.706 |  | 486.166 |  | 486.166 |  |  |  | 148.579 |  | 527.031 |  | 2.519 |  |  |  | 92.242 |  | 58.54 |  | 1172 |  | 2.905 |  | 202.6 |  | 709.817 |  | 395.238
2500m3*1 | 2500 | 175054 | 100 |  | 99.26 |  | 1617.744 |  | 340.629 |  | 496.512 |  | 496.512 |  |  |  | 131.959 |  | 533.394 |  | 2.259 |  |  |  | 91.65 |  | 58.58 |  | 1188 |  | 1.761 |  | 196.2 |  | 799.334 |  | 395.238
2000m3*1 | 2000 | 169177 | 100 |  | 88.89 |  | 1610.071 |  | 486.466 |  | 476.348 |  | 476.348 |  |  |  | 160.517 |  | 519.964 |  | 2.729 |  |  |  | 93.619 |  | 58.85 |  | 1220 |  | 2.432 |  | 226 |  | 939.875 |  | 395.238
江苏沙钢集团有限公司 |  | 590438 | 100 | 1 | 88.6 | 12 | 1658.365 | 8 | 298.89 | 1 | 475.146 | 1 | 475.146 | 2 |  |  | 165.418 | 4 | 517.942 | 4 | 2.369 | 8 | 0.48 | 3 | 83.63 | 26 | 58.894 | 3 | 1168.667 | 17 | 3.895 | 2 | 0.199 | 18 | 1917.007 | 1 | 364.277 | 5
2680m3*3 | 2680 | 590438 | 100 |  | 88.6 |  | 1658.365 |  | 298.89 |  | 475.146 |  | 475.146 |  |  |  | 165.418 |  | 517.942 |  | 2.369 |  | 0.48 |  | 83.63 |  | 58.894 |  | 1168.667 |  | 3.895 |  | 0.199 |  | 1917.007 |  | 364.277
马鞍山钢铁股份有限公司 |  | 352209 | 100 | 1 | 44.964 | 24 | 1664.833 | 10 | 340.111 | 6 | 497.537 | 11 | 497.29 | 10 |  |  | 168.082 | 3 | 533.703 | 10 | 2.273 | 14 | 2.426 | 19 | 87.674 | 20 | 56.8 | 15 | 1175.016 | 14 | 2.383 | 9 | 199 | 6 | 555.811 | 14 | 424.663 | 21
高炉2500m3*2 | 2500 | 352209 | 100 |  | 44.964 |  | 1664.833 |  | 340.111 |  | 497.537 |  | 497.29 |  |  |  | 168.082 |  | 533.703 |  | 2.273 |  | 2.426 |  | 87.674 |  | 56.8 |  | 1175.016 |  | 2.383 |  | 199 |  | 555.811 |  | 424.663
新余钢铁有限责任公司 |  | 371845 | 100 | 1 | 81.393 | 18 | 1711.001 | 22 | 385.128 | 20 | 508.941 | 15 | 508.941 | 15 |  |  | 154.766 | 10 | 539.894 | 14 | 2.399 | 6 | 2.068 | 16 | 95.924 | 8 | 54.885 | 23 | 1219 | 3 |  |  | 0.223 | 11 | 1481.454 | 3
9号高炉(2500立方米) | 2500 | 183809 | 100 |  | 78.172 |  | 1678.101 |  | 388.109 |  | 512.026 |  | 512.026 |  |  |  | 154.893 |  | 543.004 |  | 2.372 |  | 2.092 |  | 95.632 |  | 54.802 |  | 1216 |  |  |  | 0.222 |  | 1458.802
10号高炉(2500立方米) | 2500 | 188036 | 100 |  | 84.541 |  | 1743.161 |  | 382.214 |  | 505.924 |  | 505.924 |  |  |  | 154.641 |  | 536.855 |  | 2.426 |  | 2.043 |  | 96.198 |  | 54.962 |  | 1222 |  |  |  | 0.223 |  | 1504.288
安阳钢铁集团有限责任公司 |  | 339694 | 100 | 1 | 74.596 | 20 | 1655.713 | 7 | 392.387 | 22 | 496.192 | 10 | 496.192 | 9 | 16.114 | 1 | 111.627 | 25 | 520.129 | 5 | 2.49 | 3 | 0.7 | 6 | 89.466 | 19 | 57.681 | 10 | 1149 | 22 | 2.05 | 14 | 0.21 | 14 | 488.769 | 17 | 341.561 | 2
1#高炉 | 2200 | 159795 | 100 |  | 75.901 |  | 1668.514 |  | 382.199 |  | 492.813 |  | 492.813 |  | 17.938 |  | 118.088 |  | 518.224 |  | 2.343 |  | 0.638 |  | 90.201 |  | 57.228 |  | 1174 |  | 2.41 |  | 0.209 |  | 461.836 |  | 322.257
2#高炉 | 2800 | 179899 | 100 |  | 73.438 |  | 1644.343 |  | 401.436 |  | 499.193 |  | 499.193 |  | 14.495 |  | 105.889 |  | 521.82 |  | 2.638 |  | 0.762 |  | 88.802 |  | 58.089 |  | 1124 |  | 1.719 |  | 0.21 |  | 515.471 |  | 358.708
武汉钢铁(集团)公司 |  | 1218553 | 100 | 1 | 84.299 | 15 | 1713.756 | 23 | 354.727 | 12 | 520.403 | 21 | 519.651 | 20 | 24.036 | 4 | 157.767 | 8 | 554.603 | 20 | 2.17 | 18 | 2.054 | 15 | 92.895 | 12 | 55.881 | 20 | 1149.714 | 21 | 2.342 | 10 | 200.182 | 4 | 268.445 | 19 | 392.318 | 9
6#高炉(2000m^3*1) | 2000 | 143819 | 100 |  | 98.889 |  | 1760.209 |  | 378.25 |  | 543.169 |  | 543.169 |  |  |  | 183.244 |  | 561.494 |  | 2.32 |  | 0.728 |  | 100 |  | 53.388 | [7 empty] | 152.513 |  | 351.461
5#高炉 | 2200 | 146333 | 100 |  | 83.51 |  | 1823.123 |  | 372.077 |  | 511.204 |  | 510.096 |  | 45.711 |  | 122.485 |  | 540.272 |  | 2.15 |  | 3.004 |  | 93.135 |  | 53.044 |  | 1172 |  | 2.342 |  | 199.226 |  | 211.923 |  | 417.987
2000立方米*2 | 2000 | 276153 | 100 |  | 92.859 |  | 1679.092 |  | 356.874 |  | 531.885 |  | 530.695 |  |  |  | 150.579 |  | 568.061 |  | 2.232 |  | 1.567 |  | 92.218 |  | 56.527 |  | 1112 | [7 empty] | 399.78
2650立方米 | 2650 | 161858 | 100 |  | 91.654 |  | 1708.14 |  | 319.447 |  | 500.543 |  | 500.247 |  |  |  | 165.769 |  | 539.084 |  | 2.022 |  | 2.172 |  | 92.333 |  | 56.401 |  | 1129 | [7 empty] | 374.82
2750立方米 | 2750 | 199117 | 100 |  | 88.049 |  | 1715.362 |  | 358.03 |  | 540.287 |  | 538.975 |  |  |  | 160.694 |  | 578.393 |  | 2.341 |  | 0.583 |  | 92.276 |  | 55.657 |  | 1116 | [7 empty] | 405.94
1#高炉（2200m3） | 2200 | 135930 | 100 |  | 63.766 |  | 1666.843 |  | 346.458 |  | 493.578 |  | 493.578 |  | 17.046 |  | 166.858 |  | 530.361 |  | 2.077 |  | 2.957 |  | 89.471 |  | 57.953 |  | 1202 |  | 1.75 |  | 213 |  | 505.316 |  | 387.337
4#高炉（2516m3） | 2516 | 155343 | 100 |  | 61.817 |  | 1674.192 |  | 352.549 |  | 506.26 |  | 505.46 |  | 31.987 |  | 160.149 |  | 544.685 |  | 2.011 |  | 1.591 |  | 91.335 |  | 58.002 |  | 1205 |  | 2.428 |  | 217 |  | 589.352 |  | 397.773
武钢集团（武汉股份公司） |  | 291273 | 100 | 1 | 62.726 | 22 | 1670.762 | 11 | 349.706 | 10 | 500.342 | 12 | 499.919 | 11 | 25.014 | 5 | 163.28 | 7 | 538 | 13 | 2.041 | 25 | 2.274 | 18 | 90.467 | 18 | 57.979 | 9 | 1203.5 | 7 | 2.105 | 13 | 215 | 1 | 546.94 | 15 | 392.903 | 10
1#高炉（2200m3） | 2200 | 135930 | 100 |  | 63.766 |  | 1666.843 |  | 346.458 |  | 493.578 |  | 493.578 |  | 17.046 |  | 166.858 |  | 530.361 |  | 2.077 |  | 2.957 |  | 89.471 |  | 57.953 |  | 1202 |  | 1.75 |  | 213 |  | 505.316 |  | 387.337
4#高炉（2516m3） | 2516 | 155343 | 100 |  | 61.817 |  | 1674.192 |  | 352.549 |  | 506.26 |  | 505.46 |  | 31.987 |  | 160.149 |  | 544.685 |  | 2.011 |  | 1.591 |  | 91.335 |  | 58.002 |  | 1205 |  | 2.428 |  | 217 |  | 589.352 |  | 397.773
(武钢集团)鄂城钢铁公司 |  | 146333 | 100 | 1 | 83.51 | 16 | 1823.123 | 27 | 372.077 | 18 | 511.204 | 20 | 510.096 | 18 | 45.711 | 12 | 122.485 | 23 | 540.272 | 15 | 2.15 | 20 | 3.004 | 22 | 93.135 | 11 | 53.044 | 26 | 1172 | 16 | 2.342 | 10 | 199.226 | 5 | 211.923 | 20 | 417.987 | 19
5#高炉 | 2200 | 146333 | 100 |  | 83.51 |  | 1823.123 |  | 372.077 |  | 511.204 |  | 510.096 |  | 45.711 |  | 122.485 |  | 540.272 |  | 2.15 |  | 3.004 |  | 93.135 |  | 53.044 |  | 1172 |  | 2.342 |  | 199.226 |  | 211.923 |  | 417.987
湘潭钢铁集团有限公司 |  | 290705 | 98.638 | 27 | 32.066 | 26 | 1681.142 | 13 | 426.125 | 26 | 540.392 | 25 | 540.189 | 24 | 32.217 | 7 | 113.696 | 24 | 572.038 | 25 | 1.818 | 27 | 1.226 | 8 | 87.666 | 21 |  |  | 1139 | 23 | 0.51 | 21 | 173.5 | 8
1#高炉（2580立） | 2580 | 125507 | 98.223 |  | 36.737 |  | 1688.932 |  | 455.666 |  | 558.465 |  | 557.979 |  | 22.996 |  | 109.47 |  | 588.133 |  | 1.571 |  | 0.784 |  | 86.967 |  |  |  | 1123 |  |  |  | 164
2#高炉（2580立） | 2580 | 165198 | 98.956 |  | 28.517 |  | 1675.223 |  | 403.681 |  | 526.661 |  | 526.661 |  | 39.223 |  | 116.906 |  | 559.81 |  | 2.065 |  | 1.669 |  | 88.202 |  |  |  | 1155 |  | 0.94 |  | 183
涟源钢铁集团有限公司 |  | 214513 | 99.693 | 26 | 82.56 | 17 | 1690.766 | 15 | 369.344 | 16 | 510.274 | 18 | 507.059 | 14 | 20.573 | 3 | 153.018 | 11 | 542.935 | 17 | 2.311 | 12 | 1.292 | 10 | 85.704 | 24 | 57.599 | 11 | 1127.05 | 24 | 2.977 | 5 | 209.625 | 2 |  |  | 334.525 | 1
6#高炉(2200m3) | 2200 | 179318 | 100 |  | 87.376 |  | 1659.27 |  | 355.149 |  | 494.52 |  | 494.52 |  | 11.408 |  | 161.38 |  | 527.936 |  | 2.629 |  | 0.986 |  | 86.137 |  | 57.556 |  | 1164.065 |  | 3.621 |  | 214.161 |  |  |  | 302.256
8#高炉(2800m3) | 2800 | 35195 | 98.157 |  | 58.02 |  | 1851.241 |  | 441.67 |  | 590.54 |  | 568.569 |  | 67.265 |  | 110.415 |  | 619.349 |  | 1.451 |  | 2.346 |  | 83.726 |  | 57.8 |  | 999.556 |  | 0.855 |  | 194 |  |  |  | 498.935
广东韶关钢铁集团有限公司 |  | 150787 | 100 | 1 |  |  | 1627.151 | 3 | 322.833 | 2 | 482.818 | 2 | 481.752 | 3 | 44.938 | 11 | 132.823 | 20 | 500.594 | 1 | 2.216 | 16 | 5.455 | 25 | 86.749 | 22 | 58.944 | 2 | 1150 | 20 | 0.99 | 20 | 0.18 | 22
7＃高炉 | 2200 | 150787 | 100 |  |  |  | 1627.151 |  | 322.833 |  | 482.818 |  | 481.752 |  | 44.938 |  | 132.823 |  | 500.594 |  | 2.216 |  | 5.455 |  | 86.749 |  | 58.944 |  | 1150 |  | 0.99 |  | 0.18
（武钢集团）柳州钢铁公司 |  | 637128 | 100 | 1 | 91.049 | 9 | 1697.807 | 19 | 347.727 | 9 | 526.549 | 23 | 525.559 | 22 |  |  | 157.599 | 9 | 563.929 | 24 | 2.206 | 17 | 1.29 | 9 | 92.266 | 15 | 56.22 | 18 | 1117.25 | 25 | [6 empty] | 395.364 | 13
2000立方米*2 | 2000 | 276153 | 100 |  | 92.859 |  | 1679.092 |  | 356.874 |  | 531.885 |  | 530.695 |  |  |  | 150.579 |  | 568.061 |  | 2.232 |  | 1.567 |  | 92.218 |  | 56.527 |  | 1112 | [7 empty] | 399.78
2650立方米 | 2650 | 161858 | 100 |  | 91.654 |  | 1708.14 |  | 319.447 |  | 500.543 |  | 500.247 |  |  |  | 165.769 |  | 539.084 |  | 2.022 |  | 2.172 |  | 92.333 |  | 56.401 |  | 1129 | [7 empty] | 374.82
2750立方米 | 2750 | 199117 | 100 |  | 88.049 |  | 1715.362 |  | 358.03 |  | 540.287 |  | 538.975 |  |  |  | 160.694 |  | 578.393 |  | 2.341 |  | 0.583 |  | 92.276 |  | 55.657 |  | 1116 | [7 empty] | 405.94
重庆钢铁(集团)有限公司 |  | 530058 | 100 | 1 | 39.078 | 25 | 1702.357 | 21 | 371.923 | 17 | 510.485 | 19 | 510.485 | 19 |  |  | 152.176 | 12 | 542.79 | 16 | 2.28 | 13 | 2.093 | 17 | 95.873 | 9 | 55.436 | 22 | 1207.667 | 6 | 2.788 | 6 | 0.203 | 17 | 1289.679 | 5 | 380.353 | 7
新区1号高炉（2500立方米） | 2500 | 178068 | 100 |  | 45.6 |  | 1686.154 |  | 370.959 |  | 506.505 |  | 506.505 |  |  |  | 149.797 |  | 538.21 |  | 2.298 |  | 2.677 |  | 96.933 |  | 55.42 |  | 1207 |  | 2.853 |  | 0.205 |  | 1349 |  | 380.353
新区2号高炉（2500立方米） | 2500 | 178641 | 100 |  | 45.86 |  | 1709.899 |  | 366.764 |  | 507.511 |  | 507.511 |  |  |  | 152.602 |  | 540.106 |  | 2.305 |  | 2.077 |  | 95.775 |  | 55.39 |  | 1210 |  | 2.7 |  | 0.205 |  | 1276.007
新区3号高炉（2500立方米） | 2500 | 173349 | 100 |  | 25.39 |  | 1711.23 |  | 378.231 |  | 517.639 |  | 517.639 |  |  |  | 154.18 |  | 550.26 |  | 2.237 |  | 1.526 |  | 94.903 |  | 55.5 |  | 1206 |  | 2.81 |  | 0.199 |  | 1247.114
水城钢铁(集团)有限公司 |  | 190108 | 100 | 1 | 73.062 | 21 | 1798.399 | 26 | 323.211 | 3 | 487.412 | 5 | 487.412 | 6 |  |  | 183.043 | 2 | 531.635 | 9 | 2.453 | 5 | 2.946 | 21 | 91.915 | 16 | 53.663 | 24 | 1222 | 2 |  |  |  |  | 576.085 | 13
4#高炉(2560m^3) | 2560 | 190108 | 100 |  | 73.062 |  | 1798.399 |  | 323.211 |  | 487.412 |  | 487.412 |  |  |  | 183.043 |  | 531.635 |  | 2.453 |  | 2.946 |  | 91.915 |  | 53.663 |  | 1222 | [5 empty] | 576.085
（武钢集团）昆明钢铁公司 |  | 143819 | 100 | 1 | 98.889 | 1 | 1760.209 | 25 | 378.25 | 19 | 543.169 | 26 | 543.169 | 25 |  |  | 183.244 | 1 | 561.494 | 23 | 2.32 | 10 | 0.728 | 7 | 100 | 1 | 53.388 | 25 | [6 empty] | 152.513 | 21 | 351.461 | 3
6#高炉(2000m^3*1) | 2000 | 143819 | 100 |  | 98.889 |  | 1760.209 |  | 378.25 |  | 543.169 |  | 543.169 |  |  |  | 183.244 |  | 561.494 |  | 2.32 |  | 0.728 |  | 100 |  | 53.388 | [7 empty] | 152.513 |  | 351.461