## 200m^3至499m^3高炉（当月）
高 炉
企业户数：35 户 2013年09月当月
单位名称 | 合格率 |  | 一级品率 |  | 原料矿石消耗 |  | 入炉焦比 |  | 综合焦比 |  | 折算综合焦比 |  | 入炉焦丁比 |  | 喷煤比 |  | 燃料比 |  | 利用系数 |  | 休风率 |  | 人造块矿使用率 |  | 入炉铁矿品位 |  | 平均热风温度 |  | 富氧率 |  | 炉顶压力 |  | 从业人员实物劳产率 |  | 工序单位能耗
| 指标 | 名次 | 指标 | 名次 | 指标 | 名次 | 指标 | 名次 | 指标 | 名次 | 指标 | 名次 | 指标 | 名次 | 指标 | 名次 | 指标 | 名次 | 指标 | 名次 | 指标 | 名次 | 指标 | 名次 | 指标 | 名次 | 指标 | 名次 | 指标 | 名次 | 指标 | 名次 | 指标 | 名次 | 指标 | 名次
| % |  | % |  | kg/t |  | kg/t |  | kg/t |  | kg/t |  | kg/t |  | kg/t |  | kg/t |  | t/m^3.d |  | % |  | % |  | % |  | ℃ |  | % |  | MPa |  | 吨/人 |  | kg/t
平 均 | 99.633 |  | 59.893 |  | 1735.156 |  | 396.162 |  | 533.464 |  | 530.214 |  | 20.686 |  | 147.049 |  | 562.64 |  | 3.201 |  | 1.483 |  | 91.985 |  | 55.188 |  | 1100.034 |  | 3.027 |  | 39.588 |  | 250.621 |  | 424.896
（河北集团）承德钢铁公司 | 100 | 1 | 88.079 | 8 | 1768.196 | 26 | 416.38 | 28 | 538.002 | 23 | 489.093 | 4 | 15.472 | 5 | 147.798 | 20 | 568.408 | 20 | 3.428 | 12 | 1.297 | 16 | 98.857 | 7 | 55.838 | 18 | 1135 | 15 | 3.623 | 7 | 0.071 | 26 | 486.261 | 1 | 408.695 | 7
新兴铸管(集团)有限公司 | 100 | 1 | 70.133 | 16 | 1746.891 | 22 | 365.009 | 7 | 534.528 | 19 | 534.528 | 20 | 41.284 | 14 | 165.451 | 7 | 571.744 | 24 | 3.631 | 7 | 0.434 | 4 | 96.709 | 9 | 54.786 | 22 | 1170.75 | 6 | 3.228 | 10 | 0.125 | 17 | 280.505 | 9 | 424.812 | 10
石家庄钢铁有限责任公司 | 100 | 1 | 77.326 | 11 | 1747.773 | 23 | 368.198 | 8 | 495.149 | 5 | 495.149 | 7 | [6 empty] | 2.374 | 32 | 1.204 | 14 | 92.316 | 20 | 55.594 | 20 | 1060 | 28 |  |  |  |  | 253.185 | 12 | 375.8 | 1
邢台钢铁有限责任公司 | 100 | 1 |  |  |  |  | 328.318 | 1 | 492.227 | 3 | 491.821 | 5 | 24.816 | 9 | 176.267 | 2 | 530.102 | 3 | 3.192 | 19 | 1.019 | 11 | 91.696 | 21 |  |  | 1169.667 | 7
唐山建龙实业有限公司 | 100 | 1 | 74.428 | 12 | 1723.059 | 19 | 390.585 | 17 | 522.971 | 13 | 522.971 | 15 | 16.912 | 6 | 153.469 | 17 | 560.12 | 14 | 3.863 | 3 | 1.5 | 22 | 96.726 | 8 | 55.681 | 19 | 1171.28 | 5 | 2.833 | 11 | 132.24 | 2
唐山国丰钢铁有限公司 | 96.689 | 35 | 85.094 | 10 | 1686.008 | 9 | 373.02 | 9 | 515.35 | 8 | 515.35 | 10 | 9.067 | 3 | 158.144 | 14 | 541.018 | 5 | 3.575 | 8 | 2.234 | 31 | 84.211 | 32 | 56.588 | 7 | 1137.628 | 14 | 5.67 | 1 | 128.099 | 3 | 230.002 | 13 | 393.101 | 5
首钢长治钢铁有限公司 | 100 | 1 | 86.685 | 9 | 1780.31 | 28 | 415.077 | 27 | 595.299 | 33 | 595.099 | 31 | 25.034 | 10 | 175.213 | 3 | 615.324 | 29 | 3.391 | 14 | 1.574 | 23 | 87.654 | 28 | 54.499 | 27 | 1130.767 | 18 | 1.93 | 18 | 89.533 | 7 |  |  | 518.581 | 24
山西省新临钢钢铁有限公司 | 100 | 1 | 29.436 | 27 | 1630.227 | 2 | 410.765 | 21 | 544.526 | 25 | 544.526 | 25 | 2.352 | 1 | 154.875 | 15 |  |  | 3.267 | 16 | 1.67 | 25 | 100 | 1 | 59.086 | 1 | 1024.856 | 33
本溪钢铁(集团)有限公司 | 100 | 1 | 90.131 | 6 | 1683.61 | 8 | 413.736 | 22 | 538.59 | 24 | 538.59 | 23 |  |  | 129.15 | 25 | 566.815 | 16 | 2.966 | 26 | 0.119 | 2 | 89.198 | 26 | 57.209 | 4 | 1084.333 | 25 | 1.089 | 22 | 0.099 | 22 | 204.265 | 14 | 409.506 | 8
凌源钢铁集团有限责任公司 | 100 | 1 | 88.574 | 7 | 1636.153 | 4 | 388.728 | 14 | 516.22 | 11 | 516.22 | 12 |  |  | 159.366 | 13 | 548.093 | 8 | 3.787 | 4 | 1.845 | 28 | 100 | 1 | 57.622 | 3 | 1148.068 | 12 | 4.308 | 3 | 0.119 | 18 | 381.463 | 3 | 422.4 | 9
抚顺新钢铁有限责任公司 | 100 | 1 | 72.922 | 14 | 1687.546 | 12 | 344.159 | 4 | 481.338 | 1 | 481.274 | 2 | 23.894 | 8 | 168.663 | 5 | 536.715 | 4 | 3.681 | 6 | 1.201 | 13 | 100 | 1 | 56.646 | 6 | 1185.333 | 3 | 2.759 | 12 | 0.128 | 16 | 273.504 | 11 | 392.33 | 4
五矿营口中板有限责任公司 | 100 | 1 | 97.093 | 1 | 1700.701 | 16 | 332.63 | 2 | 486.876 | 2 | 486.876 | 3 |  |  | 179.58 | 1 | 523.764 | 1 | 3.445 | 11 | 1.254 | 15 | 84.662 | 31 | 55.929 | 17 | 1159.25 | 8 | 3.815 | 4 | 132.25 | 1 |  |  | 445.681 | 18
通化钢铁集团有限责任公司 | 100 | 1 | 52.985 | 20 | 1682.933 | 7 | 385.69 | 12 | 545.709 | 26 | 545.558 | 26 |  |  | 164.474 | 8 | 590.892 | 28 | 3.217 | 17 | 0.761 | 7 | 100 | 1 | 55.957 | 16 | 1069.25 | 27 | 3.497 | 8 | 0.09 | 23 | 134.571 | 21 | 436.958 | 14
江苏沙钢集团淮钢特殊钢有限公司 | 100 | 1 |  |  | 1698.473 | 14 | 388.94 | 15 | 523.338 | 14 | 523.338 | 16 |  |  | 167.999 | 6 | 556.94 | 13 | 4.085 | 1 | 1.307 | 17 | 89.811 | 25 | 56.867 | 5 | 1234.5 | 1 | 2.438 | 14 |  |  | 475.397 | 2 | 424.989 | 11
徐州钢铁总厂 | 100 | 1 | 95.659 | 2 | 1633.558 | 3 | 414.942 | 26 | 516.005 | 10 | 479.431 | 1 |  |  | 89.537 | 32 |  |  | 2.944 | 27 | 0.617 | 9 | 99.176 | 6 | 58.176 | 2 | 1134 | 16
江苏锡兴集团公司 | 100 | 1 | 54.165 | 18 | 1700.598 | 15 | 384.742 | 11 | 527.564 | 16 | 521.49 | 14 | 20.554 | 7 | 153.28 | 18 | 563.715 | 15 | 3.403 | 13 | 1.307 | 17 | 95.751 | 12 | 56.209 | 13 | 1082.884 | 26 | 3.387 | 9 | 88.945 | 9 | 199.744 | 16 | 444.718 | 15
江苏永钢集团公司 | 99.884 | 30 | 72.913 | 15 | 1682.891 | 6 | 394.305 | 18 | 525.782 | 15 | 525.782 | 17 |  |  | 164.347 | 9 | 567.309 | 17 | 3.972 | 2 | 0.906 | 10 | 82.372 | 34 | 56.385 | 11 | 1047 | 30 | 3.701 | 6 | 0.135 | 13 | 339.723 | 5 | 398.801 | 6
申特钢铁有限公司 | 99.774 | 32 |  |  | 1686.021 | 10 | 390.473 | 16 | 537.167 | 22 |  |  |  |  | 160.985 | 10 | 571.354 | 23 | 3.556 | 9 | 2.55 | 32 | 82.745 | 33 | 56.264 | 12 | 1127 | 19 |  |  |  |  | 298.732 | 7
马鞍山钢铁股份有限公司 | 100 | 1 | 17.27 | 30 | 1672.793 | 5 | 379.684 | 10 | 512.835 | 7 | 512.297 | 9 |  |  | 154.594 | 16 | 548.902 | 9 | 3.181 | 22 | 0.77 | 8 | 95.522 | 13 | 56.157 | 14 | 1040.7 | 31 | 2.003 | 17 | 103.525 | 5 | 293.654 | 8 | 459.312 | 21
马钢（合肥）钢铁有限责任公司 | 100 | 1 | 66.345 | 17 | 1686.998 | 11 | 357.883 | 6 | 529.471 | 17 | 529.471 | 18 |  |  | 175.012 | 4 | 567.982 | 19 | 2.564 | 30 | 1.725 | 27 | 90.604 | 23 | 56.5 | 9 | 1090.5 | 23 | 1.926 | 19 | 0.078 | 24 | 194.624 | 17 | 445.173 | 17
江西方大集团 | 100 | 1 | 47.691 | 21 | 1749.126 | 24 | 414.567 | 24 | 561.391 | 29 | 560.614 | 28 |  |  | 129.126 | 26 | 577.058 | 26 | 3.182 | 20 | 1.468 | 20 | 92.551 | 18 | 54.741 | 23 | 1152.25 | 9
江西萍钢实业股份有限公司 | 100 | 1 | 47.691 | 21 | 1749.126 | 24 | 414.567 | 24 | 561.391 | 29 | 560.614 | 28 |  |  | 129.126 | 26 | 577.058 | 26 | 3.182 | 20 | 1.468 | 20 | 92.551 | 18 | 54.741 | 23 | 1152.25 | 9
三钢(集团)有限责任公司 | 100 | 1 | 91.918 | 4 | 1744.86 | 21 | 354.486 | 5 | 503.014 | 6 | 502.673 | 8 | 30.694 | 12 | 160.949 | 11 | 546.342 | 7 | 3.269 | 15 | 1.325 | 19 | 89.039 | 27 | 54.526 | 26 | 1220.333 | 2 | 4.864 | 2 | 0.102 | 21
（山东集团）济南钢铁公司 | 100 | 1 | 53.552 | 19 | 1814.199 | 29 | 496.551 | 34 | 604.053 | 34 | 604.064 | 32 | 50.2 | 15 | 81.85 | 33 | 628.602 | 30 | 2.992 | 25 | 1.705 | 26 | 90.016 | 24 | 52.742 | 29 | 1035 | 32 |  |  | 0.53 | 12 | 276.352 | 10 | 501.011 | 23
（山东集团）济钢石横特钢公司 | 100 | 1 |  |  | 1706.821 | 17 | 335.97 | 3 | 494.658 | 4 | 494.658 | 6 | 33.918 | 13 | 160.201 | 12 | 530.09 | 2 | 3.761 | 5 | 0.094 | 1 | 93.099 | 16 | 55.961 | 15 | 1152 | 11 | 2.419 | 15 | 0.131 | 15 | 325.832 | 6 | 429.65 | 13
安阳钢铁集团有限责任公司 | 100 | 1 | 73.51 | 13 | 1697.96 | 13 | 387.828 | 13 | 515.763 | 9 | 515.552 | 11 | 27.384 | 11 | 129.112 | 28 | 544.324 | 6 | 2.62 | 29 | 6.11 | 34 | 91.514 | 22 | 56.539 | 8 | 1059 | 29 | 2.225 | 16 | 0.119 | 18 | 147.148 | 20 | 384.033 | 2
冶钢集团有限公司 | 100 | 1 | 38.13 | 25 | 1708.322 | 18 | 400.353 | 20 | 520.83 | 12 | 520.83 | 13 |  |  | 150.596 | 19 | 550.949 | 10 | 3.551 | 10 | 1.993 | 29 | 76.974 | 35 | 56.41 | 10 | 1096 | 22 |  |  | 107.387 | 4 | 203.084 | 15 | 390.014 | 3
冷水江钢铁有限责任公司 | 100 | 1 | 90.445 | 5 | 2129.555 | 34 | 447.889 | 31 | 531.617 | 18 | 531.617 | 19 |  |  | 130.823 | 24 | 567.5 | 18 | 2.497 | 31 | 1.102 | 12 | 94.414 | 15 | 47.648 | 34 | 1116.1 | 20 |  |  | 0.135 | 13
广州钢铁企业集团有限公司 | 100 | 1 | 43.026 | 23 | 1540.42 | 1 | 604.73 | 35 | 648.37 | 35 | 647.826 | 33 |  |  | 23.438 | 34 | 662.21 | 31 | 2.013 | 35 | 2.23 | 30 | 84.697 | 30 | 54.722 | 25 | 809.635 | 35 |  |  | 0.053 | 27 |  |  | 451.195 | 20
广东韶关钢铁集团有限公司 | 100 | 1 |  |  | 1724.191 | 20 | 414.107 | 23 | 555.334 | 28 | 555.244 | 27 | 5.126 | 2 | 136.614 | 22 | 555.847 | 11 | 2.318 | 33 |  |  | 85.854 | 29 | 55.05 | 21 | 1109.5 | 21 | 1.569 | 20 | 0.075 | 25
攀钢集团成无钢管有限公司 | 99.789 | 31 | 20.448 | 29 | 1966.557 | 32 | 427.554 | 29 | 576.656 | 32 | 540.207 | 24 |  |  | 134.286 | 23 |  |  | 3.009 | 24 | 3.03 | 33 | 95.884 | 11 | 50.839 | 32 | 1144.922 | 13 |  |  | 89.378 | 8 | 162.813 | 19 | 459.507 | 22
四川川威集团有限公司 | 100 | 1 | 27.295 | 28 | 1980.862 | 33 | 464.33 | 32 | 547.39 | 27 |  |  |  |  | 107.805 | 30 | 570.98 | 22 | 2.124 | 34 | 0.672 | 5 | 95.406 | 14 | 50.344 | 33 | 1085 | 24 |  |  | 88 | 10
四川达州钢铁集团有限公司 | 99.286 | 33 | 94.862 | 3 | 1861.493 | 30 | 464.793 | 33 | 536.684 | 20 | 536.545 | 21 |  |  | 92.069 | 31 | 556.862 | 12 | 3.033 | 23 | 1.613 | 24 | 96.18 | 10 | 51.696 | 30 | 1131.831 | 17 | 2.536 | 13 | 99.709 | 6 | 169.349 | 18 | 425.629 | 12
略阳钢铁厂 | 98.85 | 34 | 34.736 | 26 | 1906.446 | 31 | 447.688 | 30 | 561.674 | 31 | 560.737 | 30 | 9.452 | 4 | 117.199 | 29 | 574.339 | 25 | 2.878 | 28 | 0.758 | 6 | 99.415 | 5 | 50.878 | 31 | 1002.5 | 34 | 1.205 | 21 | 84.177 | 11 |  |  | 445.846 | 19
酒泉钢铁(集团)有限公司 | 100 | 1 | 38.274 | 24 | 1769.704 | 27 | 396.614 | 19 | 536.883 | 21 | 536.883 | 22 |  |  | 144.672 | 21 | 568.544 | 21 | 3.196 | 18 | 0.248 | 3 | 92.631 | 17 | 54.13 | 28 | 1172.733 | 4 | 3.791 | 5 | 0.118 | 20 | 370.279 | 4 | 444.92 | 16