## 高 炉（200-499立米）（当月）
高 炉
企业户数：33 户 2013年12月当月
单位名称 | 合格率 |  | 一级品率 |  | 原料矿石消耗 |  | 入炉焦比 |  | 综合焦比 |  | 折算综合焦比 |  | 入炉焦丁比 |  | 喷煤比 |  | 燃料比 |  | 利用系数 |  | 休风率 |  | 人造块矿使用率 |  | 入炉铁矿品位 |  | 平均热风温度 |  | 富氧率 |  | 炉顶压力 |  | 从业人员实物劳产率 |  | 工序单位能耗
| 指标 | 名次 | 指标 | 名次 | 指标 | 名次 | 指标 | 名次 | 指标 | 名次 | 指标 | 名次 | 指标 | 名次 | 指标 | 名次 | 指标 | 名次 | 指标 | 名次 | 指标 | 名次 | 指标 | 名次 | 指标 | 名次 | 指标 | 名次 | 指标 | 名次 | 指标 | 名次 | 指标 | 名次 | 指标 | 名次
| % |  | % |  | kg/t |  | kg/t |  | kg/t |  | kg/t |  | kg/t |  | kg/t |  | kg/t |  | t/m^3.d |  | % |  | % |  | % |  | ℃ |  | % |  | MPa |  | 吨/人 |  | kg/t
平 均 | 99.166 |  | 59.877 |  | 1738.269 |  | 390.86 |  | 528.702 |  | 525.165 |  | 22.616 |  | 146.93 |  | 557.295 |  | 3.228 |  | 1.356 |  | 92.379 |  | 54.982 |  | 1109.166 |  | 3.569 |  | 40.265 |  | 253.43 |  | 409.28
（河北集团）承德钢铁公司 | 100 | 1 | 98.492 | 1 | 1776.545 | 24 | 401.888 | 23 | 543.775 | 24 | 494.341 | 5 | 21.061 | 7 | 156.298 | 14 | 579.246 | 25 | 3.769 | 4 | 1.136 | 15 | 99.586 | 6 | 55.713 | 18 | 1127.333 | 14 | 3.83 | 5 | 0.08 | 23 | 552.456 | 1 | 409.817 | 11
新兴铸管(集团)有限公司 | 100 | 1 | 71.652 | 14 | 1763.313 | 23 | 368.805 | 12 | 541.923 | 22 | 541.923 | 23 | 52.736 | 14 | 157.072 | 13 | 578.614 | 24 | 3.212 | 16 | 0.832 | 9 | 97.375 | 11 | 54.538 | 23 | 1158.75 | 6 | 3.17 | 11 | 0.126 | 15 | 255.038 | 12 | 424.961 | 12
石家庄钢铁有限责任公司 | 100 | 1 | 79.962 | 10 | 1791.902 | 26 | 365.583 | 9 | 365.583 | 1 | 365.583 | 1 |  |  | 157.86 | 11 |  |  | 2.169 | 33 | 1.871 | 27 | 93.032 | 20 | 55.696 | 19 | 1053 | 27 |  |  |  |  | 504.203 | 2 | 380.3 | 4
邢台钢铁有限责任公司 | 99.755 | 30 |  |  |  |  | 359.507 | 6 | 521.396 | 17 | 520.116 | 19 | 28.442 | 9 | 170.364 | 5 | 558.313 | 15 | 2.851 | 26 | 1.21 | 18 | 84.475 | 29 |  |  | 1157.667 | 7
唐山国丰钢铁有限公司 | 92.973 | 33 | 86.005 | 6 | 1691.523 | 9 | 369.471 | 13 | 513.834 | 9 | 513.834 | 11 | 9.339 | 3 | 160.404 | 9 | 529.435 | 4 | 3.647 | 8 | 1.453 | 21 | 80.984 | 32 | 56.104 | 12 | 1150.089 | 8 | 6.369 | 1 | 125.686 | 2 | 242.452 | 13 | 395.028 | 9
首钢长治钢铁有限公司 | 100 | 1 | 81.515 | 9 | 1820.71 | 27 | 462.167 | 31 | 629.252 | 33 | 625.572 | 31 | 27.692 | 8 | 157.958 | 10 | 647.817 | 28 | 2.951 | 24 | 5.472 | 33 | 92.401 | 21 | 55.439 | 21 | 1092.784 | 18 | 1.801 | 16 | 74.49 | 10 |  |  | 549.404 | 24
山西省新临钢钢铁有限公司 | 100 | 1 | 88.328 | 4 | 1637.1 | 2 | 433.571 | 27 | 552.008 | 26 | 552.008 | 25 | 1.27 | 1 | 138.479 | 24 |  |  | 3.029 | 21 | 2.581 | 31 | 99.018 | 9 | 59.165 | 1 | 1022.468 | 32
本溪钢铁(集团)有限公司 | 100 | 1 | 75.067 | 11 | 1692.52 | 11 | 475.396 | 33 | 590.288 | 32 | 590.288 | 30 |  |  | 133.708 | 27 | 617.916 | 27 | 2.869 | 25 | 2.063 | 29 | 99.929 | 4 | 56.623 | 8 | 1086 | 20 | 1.101 | 18 | 0.098 | 20 | 204.184 | 15 | 435.899 | 15
凌源钢铁集团有限责任公司 | 99.857 | 28 | 84.238 | 8 | 1660.42 | 4 | 399.09 | 20 | 518.139 | 15 | 518.139 | 16 |  |  | 148.813 | 19 | 547.904 | 10 | 3.885 | 2 | 1.197 | 17 | 100 | 1 | 57.262 | 4 | 1124.177 | 15 | 3.64 | 7 | 0.12 | 16 | 406.023 | 4 | 426.521 | 13
抚顺新钢铁有限责任公司 | 100 | 1 | 72.247 | 13 | 1698.889 | 13 | 353.625 | 3 | 491.48 | 4 | 490.848 | 4 | 20.469 | 6 | 173.542 | 3 | 547.638 | 8 | 3.677 | 7 | 0.916 | 11 | 100 | 1 | 56.456 | 9 | 1184.333 | 3 | 3.24 | 10 | 0.132 | 14 | 295.014 | 10 | 394.53 | 8
五矿营口中板有限责任公司 | 100 | 1 | 86.711 | 5 | 1686.264 | 7 | 326.965 | 1 | 482.907 | 3 | 482.907 | 3 |  |  | 184.191 | 2 | 520.699 | 2 | 3.763 | 5 | 0.773 | 6 | 82.252 | 30 | 56.786 | 6 | 1175.5 | 4 | 5.267 | 3 | 132 | 1 |  |  | 429.581 | 14
通化钢铁集团有限责任公司 | 100 | 1 | 51.247 | 19 | 1409.447 | 1 | 357.825 | 5 | 510.612 | 8 | 510.612 | 10 |  |  | 163.285 | 8 | 552.811 | 11 | 3.539 | 10 | 0.857 | 10 | 100 | 1 | 56.002 | 14 | 1063.2 | 25 | 0.15 | 21 | 0.094 | 22 | 74.974 | 21 | 359.968 | 2
江苏沙钢集团淮钢特殊钢有限公司 | 100 | 1 |  |  | 1663.93 | 5 | 367.029 | 10 | 503.677 | 6 | 503.677 | 8 |  |  | 170.812 | 4 | 537.842 | 7 | 3.723 | 6 | 1.142 | 16 | 99.349 | 7 | 57.945 | 2 | 1217.93 | 2 | 1.914 | 15 |  |  | 445.837 | 3 | 405.339 | 10
徐州钢铁总厂 | 100 | 1 | 93.362 | 3 | 1657.737 | 3 | 422.094 | 25 | 517.998 | 14 | 496.002 | 7 |  |  | 107.522 | 30 |  |  | 3.044 | 20 | 1.478 | 23 | 99.061 | 8 | 57.353 | 3 | 1025 | 31
江苏锡兴集团公司 | 100 | 1 | 11.128 | 27 | 1711.755 | 16 | 380.891 | 17 | 522.873 | 18 | 519.122 | 18 | 20.127 | 5 | 157.351 | 12 | 558.368 | 16 | 3.518 | 11 | 1 | 12 | 94.725 | 15 | 56.711 | 7 | 1092.583 | 19 | 4.144 | 4 | 86.624 | 8 | 216.207 | 14 | 444.335 | 19
江苏永钢集团公司 | 100 | 1 | 72.462 | 12 | 1694.239 | 12 | 353.657 | 4 | 474.385 | 2 | 474.385 | 2 |  |  | 150.91 | 18 | 506.596 | 1 | 4.036 | 1 | 1.976 | 28 | 86.144 | 28 | 56.1 | 13 | 1077.667 | 24 | 3.46 | 8 | 0.137 | 12 | 351.554 | 6 | 378.99 | 3
申特钢铁有限公司 | 99.841 | 29 |  |  | 1712.811 | 17 | 380.161 | 15 | 526.175 | 19 |  |  |  |  | 151.171 | 17 | 559.2 | 17 | 3.846 | 3 | 1.133 | 20 | 81.654 | 31 | 56.894 | 5 | 1115 | 16 |  |  |  |  | 333.322 | 7
马鞍山钢铁股份有限公司 | 100 | 1 | 39.985 | 24 | 1679.055 | 6 | 379.041 | 14 | 516.303 | 13 | 515.919 | 14 |  |  | 153.251 | 16 | 557.003 | 14 | 3.215 | 15 | 1.036 | 13 | 94.778 | 14 | 55.908 | 16 | 1035.239 | 29 | 2.23 | 13 | 99.88 | 6 | 289.277 | 11 | 464.027 | 23
马钢（合肥）钢铁有限责任公司 | 100 | 1 | 69.272 | 15 | 1704.355 | 14 | 368.054 | 11 | 536.063 | 21 | 535.962 | 22 |  |  | 170.298 | 6 | 573.653 | 23 | 2.518 | 30 | 1.847 | 26 | 96.302 | 13 | 55.831 | 17 | 1079.636 | 22 | 2.225 | 14 | 0.076 | 24 | 170.647 | 19 | 453.682 | 21
江西方大集团 | 100 | 1 | 43.316 | 21 | 1757.228 | 20 | 400.161 | 21 | 555.936 | 27 | 554.898 | 26 |  |  | 137.845 | 25 | 572.911 | 21 | 3.128 | 18 | 0.804 | 7 | 91.942 | 22 | 54.371 | 24 | 1141.429 | 10
江西萍乡实业股份有限公司 | 100 | 1 | 43.316 | 21 | 1757.318 | 20 | 400.561 | 21 | 555.936 | 27 | 554.898 | 26 |  |  | 137.845 | 25 | 572.911 | 21 | 3.128 | 18 | 0.804 | 7 | 91.942 | 22 | 54.371 | 24 | 1141.429 | 10
三钢(集团)有限责任公司 | 100 | 1 | 85.909 | 7 | 1692.246 | 10 | 364.816 | 8 | 518.995 | 16 | 518.991 | 17 | 30.816 | 10 | 168.592 | 7 | 564.225 | 18 | 3.476 | 12 | 0.118 | 1 | 93.11 | 19 | 55.946 | 15 | 1220 | 1 | 5.538 | 2 | 0.103 | 18
（山东集团）济南钢铁公司 | 100 | 1 | 67.317 | 17 | 1838.114 | 28 | 445.245 | 29 | 570.438 | 31 | 570.447 | 29 | 35.32 | 13 | 128.373 | 28 | 608.938 | 26 | 2.985 | 23 | 2.985 | 32 | 88.477 | 26 | 51.823 | 28 | 1027 | 30 |  |  | 0.1 | 19 | 304.131 | 8 | 462.187 | 22
（山东集团）济钢石横特钢公司 | 100 | 1 |  |  | 1725.119 | 18 | 341.129 | 2 | 494.653 | 5 | 494.653 | 6 | 32.266 | 11 | 155.606 | 15 | 529.001 | 3 | 3.607 | 9 | 0.15 | 2 | 93.167 | 18 | 55.314 | 22 | 1138 | 12 | 1.7 | 17 | 0.135 | 13 | 302.416 | 9 | 441.587 | 16
安阳钢铁集团有限责任公司 | 100 | 1 | 57.939 | 18 | 1707.314 | 15 | 380.41 | 16 | 507.698 | 7 | 507.43 | 9 | 34.75 | 12 | 120.015 | 29 | 535.176 | 5 | 2.606 | 29 | 1.476 | 22 | 93.844 | 16 | 56.17 | 11 | 1078.667 | 23 | 2.481 | 12 | 0.098 | 20 | 161.988 | 20 | 386.044 | 5
冶钢集团有限公司 | 100 | 1 | 34.159 | 25 | 1729.246 | 19 | 363.975 | 7 | 515.426 | 10 | 515.426 | 12 |  |  | 139.417 | 23 | 547.744 | 9 | 3.414 | 13 | 2.094 | 30 | 77.109 | 33 | 56.18 | 10 | 1081 | 21 |  |  | 107.83 | 3 | 188.934 | 17 | 389.143 | 7
冷水江钢铁有限责任公司 | 100 | 1 | 69.25 | 16 | 2003.431 | 32 | 397.296 | 19 | 515.793 | 11 | 515.699 | 13 |  |  | 186.433 | 1 | 566.577 | 20 | 2.838 | 27 | 0.524 | 4 | 90.967 | 25 | 48.506 | 32 | 1048.565 | 28 |  |  | 0.14 | 11
广东韶关钢铁集团有限公司 | 100 | 1 |  |  | 1689.434 | 8 | 408.363 | 24 | 564.032 | 29 | 563.64 | 28 | 10.475 | 4 | 146.241 | 20 | 565.079 | 19 | 2.263 | 31 | 1.21 | 18 | 87.871 | 27 | 55.485 | 20 | 1095.5 | 17 | 0.861 | 20 | 0.068 | 25
攀钢集团成无钢管有限公司 | 99.531 | 31 | 5.622 | 28 | 1935.978 | 30 | 424.042 | 26 | 564.413 | 30 | 529.107 | 21 |  |  | 143.175 | 21 |  |  | 3.004 | 22 | 1.547 | 24 | 98.646 | 10 | 51.769 | 29 | 1141.485 | 9 |  |  | 93.121 | 7 | 179.363 | 18 | 447.931 | 20
四川川威集团有限公司 | 100 | 1 | 47.111 | 20 | 1965.58 | 31 | 465.32 | 32 | 545.38 | 25 |  |  |  |  | 70.69 | 33 |  |  | 2.23 | 32 | 0.289 | 3 | 96.74 | 12 | 50.91 | 30 | 1056 | 26 |  |  | 103 | 5 |  |  | 143.439 | 1
四川达州钢铁集团有限公司 | 100 | 1 | 95.52 | 2 | 1785.589 | 25 | 438.951 | 28 | 516.212 | 12 | 516.212 | 15 |  |  | 98.712 | 31 | 537.662 | 6 | 3.393 | 14 | 1.086 | 14 | 91.138 | 24 | 52.066 | 27 | 1137.333 | 13 | 3.272 | 9 | 103.333 | 4 | 195.64 | 16 | 386.311 | 6
略阳钢铁厂 | 97.38 | 32 | 24.157 | 26 | 1921.173 | 29 | 450.223 | 30 | 542.974 | 23 | 542.477 | 24 | 7.144 | 2 | 95.913 | 32 | 553.28 | 12 | 2.657 | 28 | 1.713 | 25 | 99.728 | 5 | 50.495 | 31 |  |  | 0.995 | 19 | 76.317 | 9 |  |  | 443.781 | 18
酒泉钢铁(集团)有限公司 | 100 | 1 | 40.976 | 23 | 1758.169 | 22 | 390.893 | 18 | 526.195 | 20 | 526.195 | 20 |  |  | 140.805 | 22 | 556.873 | 13 | 3.201 | 17 | 0.643 | 5 | 93.65 | 17 | 54.167 | 26 | 1174.148 | 5 | 3.795 | 6 | 0.117 | 17 | 380.323 | 5 | 442.37 | 17
酒泉钢铁(集团)有限公司 | 36.193 | 26 | 1764.746 | 24 | 392.319 | 17 | 526.119 | 20 | 526.119 | 22 |  |  | 137.312 | 26 | 556.242 | 17 | 3.22 | 18 | 0.555 | 4 | 93.041 | 17 | 54.124 | 26 | 1165.433 | 6 | 3.452 | 8 | 0.117 | 18 | 373.054 | 5 | 442.085 | 16
酒泉钢铁(集团)有限公司 | 46.332 | 20 | 1767.591 | 26 | 399.25 | 18 | 530.19 | 18 | 530.19 | 20 | 134.719 | 27 | 559.708 | 14 | 3.097 | 23 | 1.257 | 17 | 54.095 | 28 | 1161.746 | 8 | 3.796 | 5 | 0.115 | 18 | 370.799 | 4 | 445.337 | 17