## 高 炉
高 炉
企业户数：23 户 2014年01月当月
单位名称 | 设备规模 | 设备产量 | 合格率 |  | 一级品率 |  | 原料矿石消耗 |  | 入炉焦比 |  | 综合焦比 |  | 折算综合焦比 |  | 入炉焦丁比 |  | 喷煤比 |  | 燃料比 |  | 利用系数 |  | 休风率 |  | 人造块矿使用率 |  | 入炉铁矿品位 |  | 平均热风温度 |  | 富氧率 |  | 炉顶压力 |  | 从业人员实物劳产率 |  | 工序单位能耗
|  |  | 指标 | 名次 | 指标 | 名次 | 指标 | 名次 | 指标 | 名次 | 指标 | 名次 | 指标 | 名次 | 指标 | 名次 | 指标 | 名次 | 指标 | 名次 | 指标 | 名次 | 指标 | 名次 | 指标 | 名次 | 指标 | 名次 | 指标 | 名次 | 指标 | 名次 | 指标 | 名次 | 指标 | 名次 | 指标 | 名次
|  |  | % |  | % |  | kg/t |  | kg/t |  | kg/t |  | kg/t |  | kg/t |  | kg/t |  | kg/t |  | t/m^3.d |  | % |  | % |  | % |  | ℃ |  | % |  | MPa |  | 吨/人 |  | kg/t
平 均 |  | 5869560 | 99.864 |  | 73.602 |  | 1730.841 |  | 368.36 |  | 519.468 |  | 521.058 |  | 38.914 |  | 149.248 |  | 547.232 |  | 2.369 |  | 2.076 |  | 89.916 |  | 55.142 |  | 1161.921 |  | 2.333 |  | 71.52 |  | 498.547 |  | 402.204
首钢总公司 |  | 123251 | 100 | 1 | 87.58 | 4 | 1717.734 | 13 | 341.197 | 4 | 495.261 | 7 | 495.261 | 6 | 25.195 | 4 | 164.235 | 7 | 530.627 | 9 | 2.234 | 17 | 1.216 | 8 | 82.799 | 20 | 55.449 | 12 | 1196 | 9 | 1.354 | 16 | 0.199 | 11 | 933.721 | 5 | 358.574 | 1
（河北集团）唐山钢铁公司 |  | 263953 | 100 | 1 | 92.738 | 2 | 1675.978 | 6 | 349.491 | 9 | 501.339 | 11 | 501.339 | 10 | 38.514 | 7 | 151.296 | 14 |  |  | 2.343 | 13 | 1.519 | 11 | 88.068 | 16 | 57.17 | 5 | 1187.531 | 12 |  |  |  |  | 973.995 | 4
（河北集团）邯郸钢铁公司 |  | 276806 | 100 | 1 | 84.554 | 6 | 1637.53 | 3 | 370.935 | 15 | 484.659 | 2 |  |  | 49.796 | 11 | 92.36 | 23 | 513.091 | 2 | 2.507 | 5 | 0.663 | 3 | 83.352 | 19 | 58.01 | 3 | 1159.5 | 17 | [6 empty] | 370.455 | 4
（河北集团）宣化钢铁公司 |  | 272433 | 100 | 1 | 80.1 | 11 | 1694.809 | 9 | 392.753 | 18 | 517.122 | 14 | 517.122 | 13 | 37.488 | 6 | 117.974 | 19 | 548.216 | 12 | 2.313 | 14 | 1.297 | 9 | 95.312 | 5 | 56.426 | 8 | 1148.581 | 18 | 3.15 | 4 | 0.207 | 10 | 859.41 | 6 | 413.686 | 10
唐山国丰钢铁有限公司 |  | 288953 | 98.952 | 23 |  |  | 1680.203 | 7 | 344.341 | 6 | 495.824 | 8 | 495.824 | 7 | 21.278 | 2 | 168.315 | 4 | 512.656 | 1 | 2.618 | 3 | 1.128 | 7 | 81.708 | 23 | 56.719 | 6 | 1230.506 | 3 | 3.122 | 5 |  |  | 392.599 | 13 | 367.35 | 3
太原钢铁(集团)有限公司 |  | 132947 | 100 | 1 | 82.024 | 7 | 1612.838 | 1 | 305.407 | 1 | 487.337 | 4 | 487.337 | 3 |  |  | 200.381 | 1 | 529.813 | 8 | 2.383 | 11 |  |  | 100 | 1 | 59.569 | 1 | 1248 | 1 | 4.03 | 1 | 169 | 7 | 229.615 | 17 | 421.476 | 13
包头钢铁(集团)有限公司 |  | 213095 | 100 | 1 | 40.364 | 19 | 1627.125 | 2 | 432.365 | 21 | 632.297 | 23 | 632.297 | 22 | 41.352 | 8 | 162.715 | 8 |  |  | 2.096 | 20 | 2.257 | 16 | 100 | 1 | 58.987 | 2 | 1133.085 | 19 | 2.66 | 8 | 1.485 | 8 | 1005.167 | 3
南京钢铁集团有限公司 |  | 259592 | 99.914 | 20 | 66.384 | 16 | 1689.213 | 8 | 403.756 | 19 | 519.952 | 16 | 519.766 | 15 |  |  | 135.486 | 18 | 556.949 | 14 | 2.094 | 21 | 2.711 | 17 | 87.379 | 17 | 56.704 | 7 | 1198.5 | 8 | 2.106 | 11 | 192.659 | 3 | 649.54 | 9 | 432.559 | 15
中天钢铁集团 |  | 377889 | 99.059 | 22 |  |  | 1724.444 | 14 | 347.891 | 8 | 497.643 | 10 | 497.364 | 9 |  |  | 166.332 | 5 | 514.276 | 3 | 2.749 | 1 | 3.028 | 18 | 82.045 | 22 | 56.028 | 11 | 1183 | 13 | 1.823 | 13 |  |  | 1134.802 | 2
江西方大集团 |  | 171811 | 100 | 1 | 54.902 | 17 | 1768.03 | 17 | 468.731 | 22 | 584.401 | 21 | 583.735 | 20 |  |  | 109.038 | 20 | 597.312 | 20 | 1.933 | 22 | 1.633 | 12 | 91.091 | 7 | 54.284 | 16 | 1167.5 | 14
江西萍乡实业股份有限公司 |  | 171811 | 100 | 1 | 54.861 | 17 | 1768.03 | 17 | 468.731 | 22 | 584.401 | 21 | 583.735 | 20 |  |  | 109.038 | 20 | 597.312 | 20 | 1.933 | 22 | 1.633 | 12 | 91.091 | 7 | 54.284 | 16 | 1167.5 | 14
三钢(集团)有限责任公司 |  | 138486 | 100 | 1 | 89.165 | 3 | 1711.751 | 11 | 354.382 | 11 | 492.906 | 6 | 492.529 | 5 | 21.178 | 1 | 159.285 | 10 | 534.845 | 10 | 2.484 | 7 | 0.912 | 5 | 91.935 | 6 | 55.069 | 14 | 1236 | 2 | 3.467 | 3 | 0.218 | 9
（山东集团）济南钢铁公司 |  | 266895 | 100 | 1 | 81.81 | 8 | 1770.329 | 20 | 350.891 | 10 | 508.211 | 12 | 508.099 | 11 | 52.804 | 13 | 156.856 | 11 | 560.55 | 15 | 2.46 | 8 | 3.164 | 19 | 91.012 | 9 | 54.559 | 15 | 1191 | 11 | 2.458 | 9 | 0.198 | 12 | 238.352 | 16 | 415.793 | 11
（山东集团）莱芜钢铁公司 |  | 271345 | 100 | 1 | 94.624 | 1 | 1714.062 | 12 | 347.744 | 7 | 489.557 | 5 | 489.557 | 4 | 49.864 | 12 | 177.265 | 3 | 525.01 | 6 | 2.488 | 6 | 0.138 | 1 | 90.908 | 10 | 55.378 | 13 | 1204.5 | 6 | 2.078 | 12 | 0.194 | 14 | 1323.634 | 1 | 398.194 | 7
山东泰山钢铁有限公司 |  | 262724 | 100 | 1 | 66.817 | 15 | 1695.966 | 10 | 375.025 | 16 | 497.45 | 9 | 497.242 | 8 |  |  | 153.031 | 13 | 528.056 | 7 | 2.382 | 12 | 1.858 | 15 | 89.536 | 14 | 56.137 | 10 | 1227.226 | 4 | 2.33 | 10 | 0.195 | 13 | 384.26 | 14 | 405.193 | 9
武汉钢铁(集团)公司 |  | 905633 | 99.939 | 19 | 81.8 | 9 | 1790.781 | 21 | 359.693 | 12 | 529.899 | 17 | 529.707 | 16 | 34.606 | 5 | 155.905 | 12 | 563.407 | 16 | 2.426 | 10 | 3.392 | 20 | 90.217 | 12 | 53.235 | 19 | 1127.667 | 21 | 1.505 | 14 | 192.031 | 5 | 442.671 | 12 | 398.526 | 8
武钢集团（武汉股份公司） |  | 104826 | 100 | 1 | 71.817 | 14 | 1674.041 | 5 | 333.896 | 3 | 484.927 | 3 | 484.724 | 2 | 23.582 | 3 | 165.207 | 6 | 522.685 | 5 | 2.295 | 15 | 0.918 | 6 | 82.357 | 21 | 57.748 | 4 | 1200 | 7 | 3.996 | 2 | 182 | 6 | 461.982 | 11 | 377.191 | 6
冶钢集团有限公司 |  | 135689 | 100 | 1 | 28.98 | 20 | 1729.259 | 15 | 360.99 | 13 | 513.59 | 13 | 513.59 | 12 |  |  | 137.515 | 16 | 545.825 | 11 | 2.459 | 9 | 1.456 | 10 | 87.306 | 18 | 56.27 | 9 | 1160 | 16 |  |  | 215.065 | 1 | 611.213 | 10 | 365.294 | 2
(武钢集团)鄂城钢铁公司 |  | 119875 | 100 | 1 | 80.896 | 10 | 1999.264 | 23 | 426.012 | 20 | 540.538 | 19 | 540.538 | 18 | 44.246 | 9 | 93.381 | 22 | 563.639 | 17 | 2.239 | 16 | 5.108 | 22 | 88.471 | 15 | 48.563 | 22 | 1196 | 9 | 1.504 | 15 | 192.355 | 4 | 349.489 | 15 | 443.005 | 16
湘潭钢铁集团有限公司 |  | 147058 | 100 | 1 | 75.55 | 13 | 1670.799 | 4 | 328.981 | 2 | 478.633 | 1 | 478.633 | 1 | 48.859 | 10 | 140.905 | 15 | 518.746 | 4 | 2.635 | 2 | 1.75 | 14 | 89.976 | 13 |  |  | 1130 | 20 | 2.8 | 7 | 195 | 2
（武钢集团）柳州钢铁公司 |  | 549854 | 99.9 | 21 | 85.27 | 5 | 1760.918 | 16 | 344.029 | 5 | 530.181 | 18 | 529.906 | 17 |  |  | 160.012 | 9 | 568.643 | 18 | 2.592 | 4 | 0.209 | 2 | 90.665 | 11 | 54.177 | 18 | 1092.5 | 22 |  |  |  |  | 666.764 | 8 | 421.542 | 14
（武钢集团）昆明钢铁公司 |  | 131078 | 100 | 1 | 76.059 | 12 | 1818.752 | 22 | 385.378 | 17 | 554.953 | 20 | 554.953 | 19 |  |  | 188.417 | 2 | 573.795 | 19 | 2.114 | 19 | 4.357 | 21 | 95.935 | 4 | 50.784 | 21 | [6 empty] | 139.445 | 18 | 374.911 | 5
酒泉钢铁(集团)有限公司 |  | 283556 | 100 | 1 | 21.894 | 21 | 1769.208 | 19 | 366.982 | 14 | 517.364 | 15 | 517.364 | 14 |  |  | 136.48 | 17 | 549.238 | 13 | 2.127 | 18 | 0.768 | 4 | 99.882 | 3 | 53.184 | 20 | 1207.5 | 5 | 3.116 | 6 | 0.186 | 15 | 738.058 | 7 | 417.493 | 12