## 高 炉
高 炉
企业户数：31 户 2014年06月当月
单位名称 | 设备规模 | 设备产量 | 合格率 |  | 一级品率 |  | 原料矿石消耗 |  | 入炉焦比 |  | 综合焦比 |  | 折算综合焦比 |  | 入炉焦丁比 |  | 喷煤比 |  | 燃料比 |  | 利用系数 |  | 休风率 |  | 人造块矿使用率 |  | 入炉铁矿品位 |  | 平均热风温度 |  | 富氧率 |  | 炉顶压力 |  | 从业人员实物劳产率 |  | 工序单位能耗
|  |  | 指标 | 名次 | 指标 | 名次 | 指标 | 名次 | 指标 | 名次 | 指标 | 名次 | 指标 | 名次 | 指标 | 名次 | 指标 | 名次 | 指标 | 名次 | 指标 | 名次 | 指标 | 名次 | 指标 | 名次 | 指标 | 名次 | 指标 | 名次 | 指标 | 名次 | 指标 | 名次 | 指标 | 名次 | 指标 | 名次
|  |  | % |  | % |  | kg/t |  | kg/t |  | kg/t |  | kg/t |  | kg/t |  | kg/t |  | kg/t |  | t/m^3.d |  | % |  | % |  | % |  | ℃ |  | % |  | MPa |  | 吨/人 |  | kg/t
平 均 |  | 14406507 | 99.984 |  | 79.077 |  | 1691.016 |  | 354.456 |  | 501.996 |  | 501.903 |  | 41.226 |  | 142.458 |  | 533.473 |  | 2.285 |  | 3.757 |  | 88.659 |  | 56.698 |  | 1184.858 |  | 1.861 |  | 56.551 |  | 717.886 |  | 385.823
首钢集团 |  | 371551 | 100 | 1 | 74.653 | 20 | 1656.375 | 7 | 354.632 | 15 | 501.049 | 18 | 501.049 | 17 | 38.892 | 10 | 123.794 | 25 | 517.318 | 5 | 2.337 | 14 |  |  | 93.695 | 9 | 57.933 | 7 | 1194 | 8 | 1.88 | 18 | 0.195 | 25 | 722.863 | 16 | 413.313 | 22
首钢水城钢铁(集团)有限责任公司 |  | 174959 | 100 | 1 | 92.7 | 4 | 1771.964 | 28 | 346.784 | 12 | 512.964 | 21 | 512.964 | 20 |  |  | 171.989 | 3 | 558.88 | 26 | 2.333 | 16 | 2.69 | 19 | 84.003 | 26 | 54.046 | 27 | 1210 | 3 |  |  |  |  | 530.179 | 20
通化钢铁集团有限责任公司 |  | 185905 | 100 | 1 | 75.507 | 19 | 1660.202 | 10 | 333.489 | 5 | 486.553 | 7 | 486.553 | 8 |  |  | 146.557 | 11 | 528.32 | 11 | 2.312 | 17 | 0.031 | 1 | 100 | 1 | 57.471 | 9 | 1173 | 20 | 2.938 | 11 | 0.208 | 21 | 1397.779 | 5 | 398.731 | 19
天津天钢集团有限公司 |  | 329798 | 100 | 1 | 91.426 | 6 | 1739.701 | 24 | 389.301 | 26 | 518.764 | 22 | 518.764 | 21 |  |  | 121.859 | 28 | 546.688 | 20 | 2.114 | 24 | 1.087 | 7 | 80.794 | 30 | 55.039 | 23 | 1198 | 7 | 0.517 | 25 | 0.204 | 23 | 431.673 | 24 | 431.323 | 23
天津天铁冶金集团有限公司 |  | 167333 | 100 | 1 | 91.218 | 8 | 1708.885 | 19 | 415.142 | 29 | 509.305 | 19 | 509.305 | 18 | 37.408 | 5 | 122.38 | 27 | 537.522 | 18 | 1.992 | 31 | 6.574 | 25 | 85.894 | 21 | 56.093 | 20 | 1182.31 | 15 | 1.499 | 22 | 0.216 | 17 | 636.248 | 18 | 399.676 | 20
其中：河北钢铁集团唐钢公司 |  | 659152 | 100 | 1 | 90.416 | 9 | 1603.238 | 2 | 330.474 | 3 | 476.436 | 3 | 476.436 | 3 | 46.91 | 14 | 135.543 | 19 |  |  | 2.113 | 25 | 5.025 | 24 | 81.606 | 29 | 57.266 | 13 | 1171.75 | 21 |  |  |  |  | 1384.771 | 6 | 388.442 | 12
河北钢铁集团邯钢公司 |  | 868661 | 100 | 1 | 94.465 | 3 | 1675.144 | 16 | 348.046 | 13 | 471.406 | 2 |  |  | 50.156 | 16 | 104.044 | 30 | 502.246 | 2 | 2.473 | 4 | 2.636 | 17 | 84.557 | 24 | 57.465 | 10 | 1187.088 | 12 | [6 empty] | 348.762 | 4
河北钢铁集团宣钢公司 |  | 475070 | 99.913 | 29 | 91.284 | 7 | 1683.804 | 17 | 367.17 | 18 | 493.74 | 11 | 493.74 | 11 | 37.413 | 6 | 120.798 | 29 | 525.382 | 8 | 2.264 | 21 | 2.253 | 11 | 95.294 | 5 | 56.998 | 15 | 1149.144 | 26 | 3.733 | 7 | 0.211 | 19 | 1026.825 | 8 | 380.772 | 9
河北钢铁集团承钢公司 |  | 522925 | 100 | 1 | 99.34 | 1 | 1674.887 | 15 | 374.419 | 22 | 496.236 | 12 | 451.111 | 1 | 29.71 | 2 | 122.562 | 26 | 526.691 | 9 | 2.557 | 1 | 2.5 | 16 | 91.047 | 12 | 56.497 | 18 | 1184.333 | 14 | 1.845 | 19 | 0.235 | 10 | 1474.918 | 4 | 356.745 | 7
包头钢铁(集团)有限责任公司 |  | 448024 | 100 | 1 | 32.817 | 30 | 1590.547 | 1 | 424.977 | 30 | 596.255 | 30 | 596.206 | 29 | 43.511 | 12 | 132.118 | 21 |  |  | 2.073 | 28 | 30.229 | 26 | 98.863 | 3 | 59.527 | 1 | 1083.311 | 28 | 2.646 | 13 | 1.703 | 9 | 961.504 | 10
其中：鞍山钢铁集团公司 |  | 1599326 | 100 | 1 | 89.978 | 10 | 1663.055 | 11 | 339.236 | 9 | 497.166 | 13 | 497.187 | 12 | 48.303 | 15 | 143.096 | 12 | 530.635 | 15 | 2.124 | 23 | 1.474 | 8 | 100 | 1 | 58.462 | 4 | 1186.889 | 13 | 3.169 | 8 | 205.421 | 5 | 829.526 | 12 | 393.699 | 15
本钢集团有限公司 |  | 666550 | 100 | 1 | 63.244 | 24 | 1658.82 | 9 | 384.48 | 24 | 519.82 | 24 | 519.82 | 23 |  |  | 137.045 | 18 | 550.086 | 23 | 2.086 | 26 | 3.635 | 22 | 95.198 | 6 | 58.308 | 5 | 1191 | 9 | 1.639 | 20 | 0.194 | 26 | 507.079 | 21 | 398.101 | 18
凌源钢铁集团有限责任公司 |  | 162670 | 100 | 1 | 87.017 | 13 | 1693.859 | 18 | 338.323 | 7 | 452.394 | 1 | 452.225 | 2 |  |  | 142.589 | 14 | 480.912 | 1 | 2.358 | 13 |  |  | 47.833 | 31 | 56.651 | 17 | 1235.667 | 1 | 3.762 | 4 | 0.215 | 18 | 713.732 | 17 | 332.034 | 2
广东钢铁韶钢集团 |  | 403222 | 100 | 1 |  |  | 1619.689 | 4 | 331.703 | 4 | 500.27 | 16 | 500.202 | 15 | 32.962 | 4 | 138.901 | 17 | 503.567 | 3 | 2.489 | 3 | 1.836 | 9 | 83.02 | 27 | 58.823 | 3 | 1155 | 25 | 1.46 | 23 | 0.198 | 24
其中：江阴兴澄特种钢铁有限公司 |  | 228608 | 100 | 1 | 96.2 | 2 | 1610.26 | 3 | 353.956 | 14 | 487.248 | 9 | 487.248 | 9 |  |  | 140.43 | 16 | 517.662 | 6 | 2.305 | 18 | 1.891 | 10 | 85.42 | 22 | 59.02 | 2 | 1176 | 19 | 1.939 | 17 | 218 | 2 | 802.134 | 13 | 408.242 | 21
南京钢铁集团有限公司 |  | 462566 | 99.788 | 31 | 64.233 | 23 | 1668.047 | 14 | 373.727 | 21 | 486.718 | 8 | 485.279 | 6 |  |  | 131.832 | 22 | 522.709 | 7 | 2.379 | 10 | 0.792 | 6 | 82.577 | 28 | 57.591 | 8 | 1179.667 | 16 | 1.639 | 20 | 194.983 | 8 | 748.869 | 15 | 389.553 | 14
江苏沙钢集团 |  | 591174 | 100 | 1 | 88.61 | 12 | 1649.802 | 5 | 303.649 | 1 | 484.116 | 5 | 484.116 | 5 |  |  | 163.033 | 6 | 529.235 | 12 | 2.451 | 7 | 0.274 | 3 | 85.131 | 23 | 58.175 | 6 | 1188.333 | 10 | 6.654 | 1 | 0.209 | 20 | 2165.472 | 1 | 384.131 | 10
其中：马鞍山钢铁股份有限公司 |  | 367735 | 100 | 1 | 58.232 | 25 | 1656.127 | 6 | 367.542 | 19 | 509.962 | 20 | 509.962 | 19 |  |  | 142.766 | 13 | 541.651 | 19 | 2.452 | 6 |  |  | 86.787 | 19 | 57.109 | 14 | 1178.983 | 17 | 2.428 | 16 | 200 | 6 | 593.121 | 19 | 437.992 | 24
新余钢铁有限责任公司 |  | 377584 | 100 | 1 | 82.512 | 15 | 1745.778 | 25 | 380.988 | 23 | 500.691 | 17 | 500.691 | 16 |  |  | 149.63 | 10 | 530.618 | 14 | 2.517 | 2 | 0.329 | 4 | 91.809 | 11 | 54.502 | 26 | 1223 | 2 |  |  | 0.226 | 13 | 1528.68 | 3
其中：济钢集团有限公司 |  | 228192 | 100 | 1 | 72.009 | 21 | 1710.288 | 21 | 364.894 | 16 | 486.542 | 6 | 486.542 | 7 | 37.858 | 7 | 125.11 | 24 | 527.863 | 10 | 2.377 | 11 |  |  | 87.18 | 18 | 56.476 | 19 | 1188 | 11 | 2.982 | 10 | 0.226 | 13 | 854.652 | 11 | 375.359 | 8
莱芜钢铁集团有限公司 |  | 231406 | 100 | 1 | 92.375 | 5 | 1709.909 | 20 | 343.338 | 11 | 481.953 | 4 | 481.953 | 4 | 53.455 | 17 | 173.269 | 2 | 516.607 | 4 | 2.41 | 8 | 2.685 | 18 | 90.365 | 14 | 55.57 | 21 | 1204 | 5 | 2.916 | 12 | 0.233 | 12 | 2103.691 | 2 | 353.549 | 6
其中：安钢股份公司 |  | 313730 | 100 | 1 | 48.651 | 26 | 1664.879 | 12 | 388.216 | 25 | 519.653 | 23 | 519.653 | 22 | 22.91 | 1 | 134.596 | 20 | 549.649 | 22 | 2.377 | 11 | 2.274 | 13 | 87.794 | 16 | 57.374 | 11 | 1070 | 29 | 3.086 | 9 | 0.22 | 16 | 455.341 | 23 | 348.803 | 5
武汉钢铁(集团)公司 |  | 1240393 | 100 | 1 | 79.271 | 17 | 1753.338 | 26 | 336.904 | 6 | 500.171 | 15 | 500.128 | 14 | 40.455 | 11 | 163.103 | 5 | 537.393 | 17 | 2.297 | 19 | 2.429 | 15 | 86.46 | 20 | 55.198 | 22 | 1163.667 | 23 | 3.738 | 5 | 213.257 | 3 | 478.588 | 22 | 387.335 | 11
其中：武汉钢铁股份有限公司 |  | 967172 | 100 | 1 | 82.494 | 16 | 1711.604 | 22 | 319.948 | 2 | 488.587 | 10 | 488.533 | 10 | 38.455 | 8 | 170.086 | 4 | 530.296 | 13 | 2.336 | 15 | 2.788 | 20 | 84.45 | 25 | 56.723 | 16 | 1206.4 | 4 | 4.017 | 2 | 223.4 | 1 | 790.261 | 14 | 389.38 | 13
武钢集团昆明钢铁股份有限公司 |  | 137540 | 100 | 1 | 47.136 | 27 | 1823.927 | 29 | 367.018 | 17 | 529.028 | 26 | 529.028 | 25 |  |  | 180.011 | 1 | 547.029 | 21 | 2.292 | 20 |  |  | 91.942 | 10 | 51.896 | 28 | [6 empty] | 140.634 | 26 | 315.09 | 1
武钢集团鄂城钢铁有限责任公司 |  | 135681 | 100 | 1 | 88.873 | 11 | 1979.276 | 31 | 427.24 | 31 | 553.494 | 29 | 553.494 | 28 | 54.709 | 18 | 96.27 | 31 | 578.219 | 28 | 2.056 | 30 | 0.59 | 5 | 93.728 | 8 | 48.882 | 30 | 950 | 30 | 3.737 | 6 | 211.567 | 4 | 347.901 | 25 | 446.001 | 26
广西钢铁集团公司柳钢公司 |  | 670351 | 99.947 | 28 | 84.857 | 14 | 1769.696 | 27 | 338.755 | 8 | 521.765 | 25 | 520.709 | 24 |  |  | 154.611 | 8 | 559.278 | 27 | 2.382 | 9 | 2.363 | 14 | 90.098 | 15 | 54.616 | 25 | 1125.25 | 27 | [6 empty] | 395.962 | 16
其中：华菱湘潭钢铁有限公司 |  | 322505 | 99.825 | 30 | 42.934 | 29 | 1658.007 | 8 | 396.595 | 27 | 543.02 | 28 | 543.02 | 27 | 44.584 | 13 | 141.734 | 15 | 582.912 | 29 | 2.083 | 27 | 0.12 | 2 | 91.033 | 13 |  |  | 1168 | 22 | 1.135 | 24 | 198 | 7
华菱涟源钢铁有限公司 |  | 604867 | 99.992 | 27 | 71.819 | 22 | 1665.903 | 13 | 342.437 | 10 | 498.897 | 14 | 498.875 | 13 | 30.702 | 3 | 161.035 | 7 | 534.174 | 16 | 2.459 | 5 | 3.539 | 21 | 87.217 | 17 | 57.331 | 12 | 1160.833 | 24 | 3.938 | 3 | 0.225 | 15 |  |  | 345.403 | 3
重庆钢铁(集团)有限责任公司 |  | 308611 | 100 | 1 | 76.224 | 18 | 1899.365 | 30 | 400.3 | 28 | 529.095 | 27 | 529.095 | 26 |  |  | 130.157 | 23 | 557.867 | 25 | 2.057 | 29 | 2.263 | 12 | 94.099 | 7 | 50.915 | 29 | 1203.5 | 6 | 2.477 | 15 | 0.207 | 22 | 1280.544 | 7 | 396.648 | 17
酒泉钢铁(集团)有限责任公司 |  | 183246 | 100 | 1 | 43.48 | 28 | 1732.47 | 23 | 368.424 | 20 |  |  |  |  | 38.496 | 9 | 150.711 | 9 | 557.631 | 24 | 2.182 | 22 | 4.44 | 23 | 96.831 | 4 | 54.877 | 24 | 1176.021 | 18 | 2.571 | 14 | 0.235 | 10 | 1006.849 | 9 | 441.248 | 25