## 高 炉
高 炉
企业户数：31 户 2014年12月累计
单位名称 | 设备规模 | 设备产量 | 合格率 |  | 一级品率 |  | 原料矿石消耗 |  | 入炉焦比 |  | 综合焦比 |  | 折算综合焦比 |  | 入炉焦丁比 |  | 喷煤比 |  | 燃料比 |  | 利用系数 |  | 休风率 |  | 人造块矿使用率 |  | 入炉铁矿品位 |  | 平均热风温度 |  | 富氧率 |  | 炉顶压力 |  | 从业人员实物劳产率 |  | 工序单位能耗
|  |  | 指标 | 名次 | 指标 | 名次 | 指标 | 名次 | 指标 | 名次 | 指标 | 名次 | 指标 | 名次 | 指标 | 名次 | 指标 | 名次 | 指标 | 名次 | 指标 | 名次 | 指标 | 名次 | 指标 | 名次 | 指标 | 名次 | 指标 | 名次 | 指标 | 名次 | 指标 | 名次 | 指标 | 名次 | 指标 | 名次
|  |  | % |  | % |  | kg/t |  | kg/t |  | kg/t |  | kg/t |  | kg/t |  | kg/t |  | kg/t |  | t/m^3.d |  | % |  | % |  | % |  | ℃ |  | % |  | MPa |  | 吨/人 |  | kg/t
平 均 |  | 174719300 | 99.974 |  | 77.636 |  | 1683.424 |  | 353.524 |  | 500.311 |  | 500.18 |  | 40.975 |  | 142.19 |  | 531.178 |  | 2.281 |  | 2.264 |  | 91.384 |  | 53.317 |  | 1156.8 |  | 1.846 |  | 56.738 |  | 7693.262 |  | 386.894
首钢总公司 |  | 4288042 | 100 | 1 | 82.1 | 16 | 1641.702 | 4 | 350.458 | 13 | 496.005 | 10 | 495.993 | 9 | 36.96 | 5 | 124.759 | 27 | 512.177 | 3 | 2.238 | 19 | 2.143 | 16 | 92.99 | 9 | 58.281 | 6 | 1185.958 | 13 | 1.569 | 22 | 0.192 | 26 | 8342.493 | 13 | 412.283 | 22
首钢水城钢铁(集团)有限责任公司 |  | 2169584 | 99.668 | 30 | 77.2 | 19 | 1750.519 | 27 | 349.423 | 12 | 504.325 | 21 | 504.325 | 19 |  |  | 166.563 | 4 | 546.858 | 24 | 2.378 | 11 | 2.975 | 25 | 87.726 | 22 | 54.751 | 26 | 1195.37 | 5 |  |  |  |  | 6574.497 | 17
通化钢铁集团有限责任公司 |  | 3189733 | 100 | 1 | 83.677 | 14 | 1664.524 | 11 | 329.499 | 3 | 485.775 | 5 | 485.653 | 5 |  |  | 156.99 | 8 | 529.493 | 12 | 2.218 | 20 | 2.032 | 15 | 100 | 1 | 57.307 | 12 | 1179.278 | 18 | 3.331 | 6 | 0.194 | 25 | 3330.41 | 23 | 393.686 | 18
天津天钢集团有限公司 |  | 3514135 | 100 | 1 | 90.199 | 8 | 1721.333 | 22 | 381.747 | 22 | 514.65 | 25 | 514.65 | 23 |  |  | 125.909 | 25 | 543.407 | 22 | 2.139 | 25 | 1.098 | 4 | 79.079 | 31 | 55.652 | 21 | 1188.286 | 10 | 0.377 | 25 | 0.203 | 22 | 4617.786 | 21 | 435.536 | 24
天津天铁冶金集团有限公司 |  | 2116032 | 100 | 1 | 90.943 | 5 | 1699.775 | 19 | 383.192 | 24 | 500.245 | 15 | 500.194 | 14 | 39.73 | 8 | 119.298 | 28 | 528.078 | 10 | 2.071 | 29 | 3.755 | 29 | 88.37 | 18 | 56.173 | 19 | 1190.244 | 9 | 1.637 | 21 | 0.218 | 17 | 7779.529 | 14 | 390.238 | 12
（河北集团）唐山钢铁集团有限责任公司 |  | 7654415 | 100 | 1 | 91.033 | 4 | 1652.301 | 9 | 343.087 | 10 | 488.715 | 8 | 488.715 | 8 | 46.162 | 14 | 135.873 | 18 |  |  | 2.128 | 26 | 1.538 | 9 | 84.389 | 27 | 57.398 | 10 | 1178.615 | 19 |  |  |  |  | 15432.289 | 5 | 391.202 | 15
（河北集团）邯郸钢铁集团有限责任公司 |  | 10491947 | 100 | 1 | 94.591 | 2 | 1644.534 | 5 | 336.633 | 6 | 470.056 | 1 |  |  | 48.876 | 16 | 117.902 | 29 | 503.411 | 1 | 2.451 | 6 | 1.685 | 10 | 82.095 | 30 | 58.016 | 8 | 1191.273 | 8 | [6 empty] | 357.722 | 6
（河北集团）宣化钢铁集团有限责任公司 |  | 5633984 | 99.944 | 26 | 90.739 | 6 | 1684.045 | 16 | 379.73 | 21 | 499.841 | 14 | 499.815 | 13 | 36.994 | 6 | 113.144 | 30 | 529.869 | 13 | 2.206 | 23 | 2.243 | 18 | 95.143 | 7 | 56.953 | 15 | 1126.721 | 27 | 3.585 | 3 | 0.212 | 19 | 12174.199 | 8 | 386.548 | 11
（河北集团）承德钢铁集团有限公司 |  | 6332135 | 100 | 1 | 99.044 | 1 | 1685.584 | 18 | 367.293 | 18 | 493.348 | 9 | 448.498 | 1 | 29.202 | 2 | 128.367 | 22 | 524.861 | 7 | 2.569 | 1 | 1.762 | 13 | 92.163 | 10 | 56.373 | 18 | 1172.75 | 21 | 1.92 | 19 | 0.235 | 12 | 17859.866 | 4 | 354.523 | 5
包头钢铁(集团)有限责任公司 |  | 5983120 | 100 | 1 | 27.806 | 30 | 1586.067 | 1 | 417.151 | 30 | 578.98 | 30 | 578.897 | 28 | 40.087 | 9 | 125.751 | 26 |  |  | 2.003 | 30 | 7.644 | 31 | 97.737 | 4 | 59.069 | 1 | 1086.94 | 30 | 2.546 | 13 | 1.665 | 10 | 12312.702 | 7
鞍山钢铁集团公司 |  | 18253626 | 99.999 | 22 | 87.195 | 11 | 1651.371 | 8 | 340.622 | 9 | 497.811 | 11 | 497.754 | 11 | 48.674 | 15 | 141.728 | 13 | 531.024 | 14 | 2.082 | 27 | 1.456 | 7 | 99.589 | 2 | 58.617 | 3 | 1183.217 | 15 | 2.407 | 14 | 199.027 | 6 | 7528.124 | 15 | 391.503 | 16
本钢集团有限公司 |  | 10144473 | 100 | 1 | 70.073 | 23 | 1656.603 | 10 | 369.237 | 19 | 502.715 | 18 | 502.715 | 16 |  |  | 140.82 | 15 | 533.193 | 15 | 2.34 | 14 | 2.534 | 21 | 94.904 | 8 | 58.17 | 7 | 1194.037 | 7 | 2.16 | 17 | 0.205 | 21 | 5603.008 | 19 | 386.498 | 10
凌源钢铁集团有限责任公司 |  | 1918628 | 99.984 | 23 | 90.368 | 7 | 1741.182 | 26 | 397.24 | 28 | 512.414 | 24 | 509.735 | 22 |  |  | 140.743 | 16 | 537.982 | 20 | 2.305 | 17 | 1.731 | 11 | 91.638 | 14 | 56.8 | 16 | 1232.3 | 1 | 3.444 | 4 | 90.433 | 9 |  |  | 352.382 | 3
宝钢集团广东韶关钢铁有限公司 |  | 4913417 | 100 | 1 |  |  | 1624.092 | 3 | 337.567 | 7 | 501.725 | 17 | 501.6 | 15 | 31.116 | 3 | 136.144 | 17 | 504.836 | 2 | 2.493 | 2 | 1.533 | 8 | 83.393 | 29 | 58.419 | 4 | 1162 | 24 | 1.343 | 24 | 0.201 | 23
江阴兴澄特种钢铁有限公司 |  | 2693667 | 100 | 1 | 92.037 | 3 | 1620.567 | 2 | 349.364 | 11 | 488.557 | 7 | 488.557 | 7 |  |  | 141.604 | 14 | 519.744 | 5 | 2.306 | 16 | 3.117 | 26 | 84.779 | 25 | 58.919 | 2 | 1179.667 | 17 | 3.216 | 7 | 221.466 | 2 | 9385.598 | 12 | 409.537 | 21
南京钢铁集团有限公司 |  | 5237675 | 99.591 | 31 | 59.988 | 25 | 1670.807 | 14 | 392.063 | 27 | 500.598 | 16 |  |  |  |  | 127.73 | 23 | 535.365 | 17 | 2.21 | 21 | 2.516 | 20 | 83.706 | 28 | 57.605 | 9 | 1181.962 | 16 | 2.054 | 18 | 192.344 | 8 |  |  | 402.738 | 19
江苏沙钢集团有限责任公司 |  | 7187734 | 100 | 1 | 88.607 | 9 | 1650.583 | 7 | 296.837 | 1 | 476.187 | 2 | 476.187 | 2 |  |  | 163.173 | 5 | 519.892 | 6 | 2.449 | 7 | 0.507 | 1 | 84.69 | 26 | 58.357 | 5 | 1186.167 | 12 | 6.701 | 1 | 0.209 | 20 | 25762.487 | 2 | 376.076 | 8
马鞍山钢铁股份有限公司 |  | 4352351 | 100 | 1 | 50.563 | 27 | 1647.232 | 6 | 363.378 | 16 | 504.18 | 19 | 504.135 | 18 |  |  | 141.891 | 12 | 535.59 | 18 | 2.385 | 10 | 0.686 | 2 | 88.348 | 19 | 57.229 | 13 | 1163.378 | 23 | 2.181 | 16 | 202.426 | 5 | 7009.251 | 16 | 429.896 | 23
新余钢铁有限责任公司 |  | 4487054 | 99.98 | 25 | 78.327 | 18 | 1731.949 | 25 | 382.44 | 23 | 498.795 | 13 | 498.761 | 12 |  |  | 145.444 | 11 | 527.884 | 9 | 2.459 | 3 | 3.298 | 27 | 95.623 | 6 | 54.876 | 24 | 1219.5 | 2 |  |  | 0.224 | 14 | 18167.162 | 3
（山东集团）济钢集团有限公司 |  | 2781415 | 99.944 | 27 | 81.877 | 17 | 1724.846 | 23 | 358.575 | 15 | 485.138 | 4 | 485.082 | 4 | 42.604 | 12 | 126.027 | 24 | 527.206 | 8 | 2.39 | 9 | 1.047 | 3 | 88.02 | 20 | 55.966 | 20 | 1211.083 | 3 | 3.339 | 5 | 0.223 | 16 | 10418.487 | 10 | 377.478 | 9
（山东集团）莱芜钢铁集团有限公司 |  | 2870265 | 100 | 1 | 87.919 | 10 | 1715.436 | 20 | 340.401 | 8 | 480.724 | 3 | 480.724 | 3 | 51.301 | 17 | 175.405 | 1 | 515.805 | 4 | 2.457 | 4 | 1.819 | 14 | 89.944 | 17 | 55.307 | 22 | 1195.083 | 6 | 2.753 | 10 | 0.23 | 13 | 26332.706 | 1 | 363.531 | 7
安阳钢铁集团有限责任公司 |  | 3937262 | 100 | 1 | 55.809 | 26 | 1684.518 | 17 | 384.751 | 25 | 508.355 | 22 | 508.301 | 21 | 17.278 | 1 | 131.157 | 20 | 537.096 | 19 | 2.452 | 5 | 2.864 | 24 | 87.864 | 21 | 56.537 | 17 | 1107.907 | 28 | 2.964 | 9 | 0.218 | 17 | 6562.804 | 18 | 347.879 | 2
武汉钢铁(集团)公司 |  | 14854009 | 100 | 1 | 74.631 | 21 | 1726.178 | 24 | 334.588 | 5 | 497.878 | 12 | 497.733 | 10 | 42.217 | 11 | 160.518 | 6 | 535.216 | 16 | 2.309 | 15 | 2.458 | 19 | 91.712 | 13 | 51.805 | 28 | 1185.417 | 14 | 2.65 | 11 | 211.498 | 3 | 5468.654 | 20 | 392.384 | 17
（武钢集团）武汉股份有限公司 |  | 11579171 | 100 | 1 | 74.585 | 22 | 1681.251 | 15 | 317.137 | 2 | 487 | 6 | 486.863 | 6 | 40.864 | 10 | 167.502 | 3 | 528.673 | 11 | 2.362 | 13 | 2.19 | 17 | 87.107 | 23 | 57.311 | 11 | 1204.983 | 4 | 3.766 | 2 | 222.817 | 1 | 9424.26 | 11 | 391.196 | 14
（武钢集团）昆明钢铁股份有限公司 |  | 1611163 | 100 | 1 | 66.653 | 24 | 1813.652 | 29 | 373.572 | 20 | 528.831 | 27 | 528.747 | 25 |  |  | 174.312 | 2 | 547.883 | 25 | 2.207 | 22 | 3.552 | 28 | 98.079 | 3 | 51.646 | 29 | [6 empty] | 1494.823 | 24 | 344.026 | 1
（武钢集团）鄂城钢铁有限责任公司 |  | 1663675 | 100 | 1 | 82.677 | 15 | 1954.16 | 31 | 418.298 | 31 | 543.612 | 29 | 543.343 | 27 | 51.64 | 18 | 98.547 | 31 | 568.485 | 29 | 2.073 | 28 | 2.676 | 23 | 91.968 | 12 | 51.42 | 30 | 1087.583 | 29 | 2.648 | 12 | 209.632 | 4 | 4059.753 | 22 | 447.455 | 26
（武钢集团）广西钢铁集团公司柳钢公司 |  | 8090493 | 99.93 | 28 | 87.009 | 12 | 1759.869 | 28 | 330.584 | 4 | 508.588 | 23 | 507.973 | 20 |  |  | 159.465 | 7 | 546.084 | 23 | 2.448 | 8 | 1.372 | 6 | 91.998 | 11 | 54.783 | 25 | 1130.021 | 26 | [6 empty] | 390.681 | 13
湖南华菱湘潭钢铁有限公司 |  | 4037019 | 99.892 | 29 | 34.389 | 28 | 1667.612 | 12 | 385.521 | 26 | 524.724 | 26 | 524.554 | 24 | 42.91 | 13 | 134.112 | 19 | 562.543 | 27 | 2.144 | 24 | 1.193 | 5 | 90.267 | 16 |  |  | 1165.89 | 22 | 1.459 | 23 | 196.722 | 7
湖南华菱涟源钢铁有限公司 |  | 7033083 | 99.984 | 23 | 74.671 | 20 | 1670.544 | 13 | 353.388 | 14 | 504.263 | 20 | 504.078 | 17 | 31.292 | 4 | 153.391 | 9 | 538.071 | 21 | 2.366 | 12 | 1.743 | 12 | 86.12 | 24 | 57.176 | 14 | 1143.994 | 25 | 3.031 | 8 | 0.224 | 14 |  |  | 353.623 | 4
重庆钢铁(集团)有限责任公司 |  | 3360369 | 100 | 1 | 84.439 | 13 | 1849.096 | 30 | 408.203 | 29 | 535.552 | 28 | 535.552 | 26 |  |  | 128.844 | 21 | 564.017 | 28 | 1.856 | 31 | 5.012 | 30 | 91.57 | 15 | 52.303 | 27 | 1187.333 | 11 | 1.703 | 20 | 0.195 | 24 | 12830.037 | 6 | 403.706 | 20
酒泉钢铁(集团)有限责任公司 |  | 2339624 | 100 | 1 | 33.415 | 29 | 1719.413 | 21 | 366.281 | 17 |  |  |  |  | 38.414 | 7 | 145.868 | 10 | 550.563 | 26 | 2.289 | 18 | 2.595 | 22 | 95.757 | 5 | 55.159 | 23 | 1177.079 | 20 | 2.304 | 15 | 0.238 | 11 | 12122.405 | 9 | 446.197 | 25