## 高 炉
高 炉
企业户数：31 户 2014年12月当月
单位名称 | 设备规模 | 设备产量 | 合格率 |  | 一级品率 |  | 原料矿石消耗 |  | 入炉焦比 |  | 综合焦比 |  | 折算综合焦比 |  | 入炉焦丁比 |  | 喷煤比 |  | 燃料比 |  | 利用系数 |  | 休风率 |  | 人造块矿使用率 |  | 入炉铁矿品位 |  | 平均热风温度 |  | 富氧率 |  | 炉顶压力 |  | 从业人员实物劳产率 |  | 工序单位能耗
|  |  | 指标 | 名次 | 指标 | 名次 | 指标 | 名次 | 指标 | 名次 | 指标 | 名次 | 指标 | 名次 | 指标 | 名次 | 指标 | 名次 | 指标 | 名次 | 指标 | 名次 | 指标 | 名次 | 指标 | 名次 | 指标 | 名次 | 指标 | 名次 | 指标 | 名次 | 指标 | 名次 | 指标 | 名次 | 指标 | 名次
|  |  | % |  | % |  | kg/t |  | kg/t |  | kg/t |  | kg/t |  | kg/t |  | kg/t |  | kg/t |  | t/m^3.d |  | % |  | % |  | % |  | ℃ |  | % |  | MPa |  | 吨/人 |  | kg/t
平 均 |  | 14843387 | 99.976 |  | 75.261 |  | 1680.584 |  | 353.354 |  | 496.99 |  | 496.697 |  | 40.437 |  | 139.191 |  | 529.589 |  | 2.243 |  | 2.398 |  | 91.891 |  | 51.681 |  | 1150.841 |  | 2.12 |  | 53.884 |  | 643.699 |  | 394.124
首钢总公司 |  | 365686 | 100 | 1 | 73.558 | 18 | 1621.519 | 4 | 379.854 | 22 | 510.747 | 23 | 510.747 | 21 | 39.738 | 8 | 105.698 | 31 | 525.29 | 13 | 2.226 | 20 | 0.034 | 1 | 93.421 | 10 | 59.094 | 1 | 1123 | 26 | 1.143 | 21 | 0.192 | 24 | 718.441 | 12 | 414.98 | 19
首钢水城钢铁(集团)有限责任公司 |  | 190027 | 100 | 1 | 62.899 | 24 | 1714.209 | 23 | 352.639 | 11 | 500.466 | 18 | 500.466 | 16 |  |  | 159.398 | 4 | 541.049 | 23 | 2.452 | 5 | 1.046 | 11 | 91.262 | 14 | 55.752 | 22 | 1190 | 10 |  |  |  |  | 575.839 | 17
通化钢铁集团有限责任公司 |  | 370405 | 100 | 1 | 90.233 | 10 | 1683.356 | 15 | 319.794 | 4 | 480.042 | 5 | 479.993 | 5 |  |  | 147.087 | 9 | 524.389 | 12 | 2.229 | 19 | 1.797 | 17 | 100 | 1 | 56.719 | 17 | 1195 | 7 | 3.981 | 2 | 0.15 | 26 | 386.683 | 22 | 390.243 | 11
天津天钢集团有限公司 |  | 343168 | 100 | 1 | 93.683 | 5 | 1677.546 | 14 | 368.209 | 19 | 499.64 | 17 | 499.64 | 15 |  |  | 123.234 | 22 | 527.937 | 14 | 2.129 | 26 | 0.694 | 9 | 77.287 | 31 | 57.051 | 14 | 1181 | 14 | 0.023 | 24 | 0.2 | 21 | 448.586 | 20 | 430.317 | 23
天津天铁冶金集团有限公司 |  | 198472 | 100 | 1 | 92.589 | 7 | 1693.679 | 19 | 325.348 | 6 | 486.85 | 10 | 486.85 | 9 | 51.681 | 17 | 143.735 | 11 | 520.765 | 8 | 2.287 | 14 | 0.123 | 2 | 89.105 | 21 | 56.19 | 18 | 1207.5 | 4 | 1.454 | 20 | 0.222 | 14 | 686.754 | 14 | 383.258 | 9
（河北集团）唐山钢铁集团有限责任公司 |  | 694911 | 100 | 1 | 94.606 | 4 | 1644.444 | 6 | 319.738 | 3 | 463.481 | 1 | 463.481 | 2 | 44.881 | 11 | 134.799 | 17 |  |  | 2.155 | 23 | 1.086 | 13 | 82.428 | 29 | 57.604 | 8 | 1184.476 | 12 |  |  |  |  | 1491.226 | 4 | 397.39 | 14
（河北集团）邯郸钢铁集团有限责任公司 |  | 957287 | 100 | 1 | 97.941 | 2 | 1664.635 | 11 | 318.49 | 2 | 465.969 | 2 |  |  | 48.326 | 16 | 136.023 | 16 | 502.839 | 1 | 2.549 | 2 | 0.168 | 3 | 78.606 | 30 | 57.974 | 7 | 1192.294 | 9 | [6 empty] | 377.81 | 6
（河北集团）宣化钢铁集团有限责任公司 |  | 480829 | 99.947 | 29 | 93.321 | 6 | 1689.895 | 16 | 382.452 | 23 | 502.602 | 19 | 502.602 | 18 | 42.533 | 9 | 107.653 | 30 | 532.639 | 19 | 2.217 | 22 | 2.778 | 24 | 96.314 | 6 | 57.017 | 15 | 1110.656 | 29 | 3.233 | 3 | 0.211 | 19 | 1039.054 | 7 | 393.697 | 12
（河北集团）承德钢铁集团有限公司 |  | 554897 | 100 | 1 | 99.959 | 1 | 1690.299 | 17 | 357.83 | 13 | 486.613 | 9 | 442.375 | 1 | 30.674 | 3 | 130.305 | 20 | 518.808 | 6 | 2.625 | 1 | 0.594 | 6 | 92.262 | 11 | 56.123 | 19 | 1161.667 | 20 | 1.516 | 19 | 0.238 | 11 | 1565.094 | 3 | 350.468 | 2
包头钢铁(集团)有限责任公司 |  | 617798 | 100 | 1 | 34.44 | 27 | 1560.807 | 1 | 388.696 | 26 | 532.067 | 28 | 532.067 | 26 | 31.345 | 4 | 115.16 | 28 |  |  | 2.013 | 29 | 0.674 | 8 | 96.187 | 7 | 58.094 | 5 | 1071.48 | 30 | 2.49 | 11 | 1.718 | 10 | 1240.56 | 6
鞍山钢铁集团公司 |  | 1492629 | 100 | 1 | 84.157 | 14 | 1655.893 | 8 | 337.001 | 8 | 499.304 | 16 | 499.304 | 14 | 45.461 | 12 | 151.736 | 7 | 534.197 | 20 | 2.061 | 28 | 1.879 | 18 | 99.298 | 3 | 58.566 | 3 | 1177.778 | 16 | 2.374 | 13 | 204.513 | 6 | 615.517 | 15 | 386.841 | 10
本钢集团有限公司 |  | 949112 | 100 | 1 | 65.342 | 21 | 1662.52 | 9 | 382.836 | 24 | 508.096 | 22 | 508.096 | 20 |  |  | 133.455 | 18 | 536.842 | 22 | 2.268 | 16 | 1.056 | 12 | 95.39 | 8 | 58.082 | 6 | 1179.8 | 15 | 1.735 | 18 | 0.197 | 22 | 467.687 | 19 | 398.111 | 15
凌源钢铁集团有限责任公司 |  | 173550 | 100 | 1 | 91.351 | 9 | 1857.303 | 29 | 421.567 | 30 | 564.114 | 29 | 535.604 | 27 |  |  | 142.547 | 13 | 564.114 | 27 | 2.434 | 7 |  |  | 100 | 1 | 56.778 | 16 | 1210.645 | 3 | 2.951 | 4 | 215.706 | 3 |  |  | 425.831 | 21
宝钢集团广东韶关钢铁有限公司 |  | 398735 | 100 | 1 |  |  | 1639.707 | 5 | 362.331 | 16 | 511.998 | 24 | 511.842 | 22 | 29.172 | 2 | 123.413 | 21 | 514.916 | 3 | 2.383 | 10 | 1.42 | 14 | 82.931 | 27 | 57.33 | 11 | 1158.5 | 21 | 0.925 | 22 | 0.196 | 23
江阴兴澄特种钢铁有限公司 |  | 206044 | 100 | 1 | 96.84 | 3 | 1608.021 | 2 | 352.733 | 12 | 483.145 | 6 | 483.145 | 6 |  |  | 138.892 | 15 | 513.067 | 2 | 2.146 | 25 | 11.718 | 29 | 84.3 | 26 | 59.01 | 2 | 1184 | 13 | 2.422 | 12 | 225 | 1 | 730.651 | 11 | 409.663 | 18
南京钢铁集团有限公司 |  | 486493 | 99.438 | 31 | 70.258 | 19 | 1669.092 | 12 | 388.386 | 25 | 494.315 | 12 |  |  |  |  | 132.305 | 19 | 529.606 | 16 | 2.401 | 8 | 0.671 | 7 | 82.864 | 28 | 57.577 | 9 | 1193 | 8 | 2.573 | 9 | 198.746 | 8 |  |  | 397.273 | 13
江苏沙钢集团有限责任公司 |  | 609113 | 100 | 1 | 88.61 | 11 | 1648.646 | 7 | 309.2 | 1 | 479.528 | 3 | 479.528 | 3 |  |  | 154.794 | 5 | 522.118 | 9 | 2.444 | 6 | 0.465 | 5 | 87.202 | 23 | 58.437 | 4 | 1172 | 18 | 7.3 | 1 | 0.209 | 20 | 2206.931 | 2 | 381.92 | 8
马鞍山钢铁股份有限公司 |  | 354652 | 100 | 1 | 27.09 | 28 | 1611.941 | 3 | 368.508 | 20 | 496.224 | 15 | 496.002 | 13 |  |  | 122.655 | 25 | 524.046 | 11 | 2.289 | 13 | 1.928 | 19 | 89.275 | 19 | 57.106 | 12 | 1154.887 | 23 | 2.161 | 14 | 195.5 | 9 | 576.928 | 16 | 427.597 | 22
新余钢铁有限责任公司 |  | 325045 | 100 | 1 | 76.455 | 17 | 1710.542 | 22 | 369.804 | 21 | 486.523 | 8 | 486.365 | 8 |  |  | 145.9 | 10 | 515.704 | 5 | 2.098 | 27 | 19.468 | 30 | 97.188 | 5 | 55.556 | 23 | 1206.5 | 5 |  |  | 0.226 | 13 | 1316.401 | 5
（山东集团）济钢集团有限公司 |  | 230315 | 100 | 1 | 80.911 | 16 | 1736.491 | 26 | 367.223 | 17 | 485.214 | 7 | 485.214 | 7 | 47.044 | 14 | 108.069 | 29 | 522.337 | 10 | 2.322 | 11 | 0.314 | 4 | 87.67 | 22 | 55.401 | 24 | 1235 | 1 | 2.876 | 5 | 0.222 | 14 | 862.603 | 10 | 377.414 | 5
（山东集团）莱芜钢铁集团有限公司 |  | 260494 | 100 | 1 | 82.478 | 15 | 1722.622 | 24 | 338.218 | 9 | 479.585 | 4 | 479.565 | 4 | 52.987 | 18 | 176.708 | 1 | 514.926 | 4 | 2.544 | 3 | 0.812 | 10 | 89.816 | 17 | 55.011 | 26 | 1177 | 17 | 2.709 | 8 | 0.219 | 16 | 2411.981 | 1 | 470.144 | 26
安阳钢铁集团有限责任公司 |  | 327800 | 100 | 1 | 48.717 | 26 | 1704.612 | 20 | 400.381 | 29 | 517.156 | 25 | 517.074 | 23 | 18.669 | 1 | 121.403 | 26 | 544.017 | 24 | 2.404 | 9 | 8.71 | 28 | 90.92 | 15 | 55.85 | 21 | 1121 | 27 | 2.788 | 6 | 0.219 | 16 | 546.421 | 18 | 359.377 | 3
武汉钢铁(集团)公司 |  | 1121315 | 100 | 1 | 68.559 | 20 | 1723.035 | 25 | 338.627 | 10 | 495.557 | 14 | 494.851 | 12 | 39.47 | 7 | 153.725 | 6 | 530.747 | 17 | 2.22 | 21 | 2.615 | 23 | 91.952 | 13 | 51.477 | 28 | 1187.833 | 11 | 2.029 | 16 | 208.167 | 4 | 415.894 | 21 | 403.5 | 16
（武钢集团）武汉股份有限公司 |  | 836169 | 100 | 1 | 62.441 | 25 | 1690.469 | 18 | 324.611 | 5 | 488.68 | 11 | 487.747 | 10 | 38.333 | 6 | 160.379 | 3 | 528.422 | 15 | 2.231 | 18 | 2.406 | 21 | 89.232 | 20 | 57.054 | 13 | 1202.6 | 6 | 2.762 | 7 | 218 | 2 | 690.658 | 13 | 406.201 | 17
（武钢集团）昆明钢铁股份有限公司 |  | 138543 | 100 | 1 | 86.131 | 13 | 1762.297 | 28 | 367.338 | 18 | 503.729 | 21 | 503.729 | 19 |  |  | 151.546 | 8 | 518.884 | 7 | 2.235 | 17 | 4.727 | 26 | 97.589 | 4 | 53.424 | 27 | [6 empty] | 128.519 | 24 | 338.354 | 1
（武钢集团）鄂城钢铁有限责任公司 |  | 146603 | 100 | 1 | 86.851 | 12 | 1871.672 | 30 | 391.433 | 27 | 527.056 | 26 | 527.056 | 24 | 45.952 | 13 | 117.833 | 27 | 555.218 | 26 | 2.15 | 24 | 1.425 | 15 | 91.961 | 12 | 51.447 | 29 | 1114 | 28 | 2.028 | 17 | 206.581 | 5 | 358.443 | 23 | 449.656 | 25
（武钢集团）广西钢铁集团公司柳钢公司 |  | 721991 | 100 | 1 | 92.196 | 8 | 1746.403 | 27 | 332.524 | 7 | 494.661 | 13 | 494.6 | 11 |  |  | 163.045 | 2 | 530.792 | 18 | 2.478 | 4 | 2.44 | 22 | 89.668 | 18 | 55.017 | 25 | 1154.25 | 24 | [6 empty] | 378.096 | 7
湖南华菱湘潭钢铁有限公司 |  | 301582 | 99.791 | 30 | 24.443 | 29 | 1670.148 | 13 | 399.2 | 28 | 531.884 | 27 | 531.562 | 25 | 44.869 | 10 | 123.069 | 23 | 567.138 | 28 | 1.886 | 30 | 1.448 | 16 | 90.004 | 16 |  |  | 1157 | 22 | 0.619 | 23 | 199 | 7
湖南华菱涟源钢铁有限公司 |  | 580475 | 100 | 1 | 63.597 | 23 | 1664.236 | 10 | 358.246 | 14 | 502.613 | 20 | 501.931 | 17 | 33.299 | 5 | 142.997 | 12 | 534.542 | 21 | 2.287 | 14 | 2.385 | 20 | 86.575 | 24 | 57.384 | 10 | 1131.022 | 25 | 2.549 | 10 | 0.219 | 16 |  |  | 362.628 | 4
重庆钢铁(集团)有限责任公司 |  | 209816 | 100 | 1 | 64.28 | 22 | 1892.611 | 31 | 438.022 | 31 | 566.757 | 30 | 566.757 | 28 |  |  | 122.855 | 24 | 594.712 | 29 | 1.354 | 31 | 4.747 | 27 | 86.054 | 25 | 51.17 | 30 | 1220 | 2 |  |  | 0.181 | 25 | 889.051 | 9 | 422.084 | 20
酒泉钢铁(集团)有限责任公司 |  | 199431 | 100 | 1 | 14.86 | 30 | 1706.114 | 21 | 358.33 | 15 |  |  |  |  | 47.732 | 15 | 142.18 | 14 | 548.243 | 25 | 2.298 | 12 | 3.006 | 25 | 95.164 | 9 | 55.926 | 20 | 1169.806 | 19 | 2.057 | 15 | 0.237 | 12 | 997.154 | 8 | 445.579 | 24