## 高 炉
高 炉
企业户数：22 户 2015年12月当月
单位名称 | 设备规模 | 设备产量 | 合格率 |  | 一级品率 |  | 原料矿石消耗 |  | 入炉焦比 |  | 综合焦比 |  | 折算综合焦比 |  | 入炉焦丁比 |  | 喷煤比 |  | 燃料比 |  | 利用系数 |  | 休风率 |  | 人造块矿使用率 |  | 入炉铁矿品位 |  | 平均热风温度 |  | 富氧率 |  | 炉顶压力 |  | 从业人员实物劳产率 |  | 工序单位能耗
|  |  | 指标 | 名次 | 指标 | 名次 | 指标 | 名次 | 指标 | 名次 | 指标 | 名次 | 指标 | 名次 | 指标 | 名次 | 指标 | 名次 | 指标 | 名次 | 指标 | 名次 | 指标 | 名次 | 指标 | 名次 | 指标 | 名次 | 指标 | 名次 | 指标 | 名次 | 指标 | 名次 | 指标 | 名次 | 指标 | 名次
|  |  | % |  | % |  | kg/t |  | kg/t |  | kg/t |  | kg/t |  | kg/t |  | kg/t |  | kg/t |  | t/m^3.d |  | % |  | % |  | % |  | ℃ |  | % |  | MPa |  | 吨/人 |  | kg/t
平 均 |  | 6255531 | 100 |  | 76.799 |  | 1686.717 |  | 368.329 |  | 504.181 |  | 501.799 |  | 38.603 |  | 138.01 |  | 533.485 |  | 2.319 |  | 2.432 |  | 87.928 |  | 57.354 |  | 1166.571 |  | 0.565 |  | 71.437 |  | 403.14 |  | 393.71
首钢总公司 |  | 114930 | 100 | 1 | 79 | 10 | 1720.798 | 19 | 316.551 | 2 | 472.472 | 3 | 472.472 | 3 | 25.384 | 3 | 166.345 | 2 | 508.28 | 4 | 2.083 | 18 | 3.657 | 17 | 80.607 | 16 | 55.504 | 19 | 1175 | 11 | 0.829 | 14 | 0.189 | 15 | 433.697 | 12 | 359.504 | 3
天津天钢集团有限公司 |  | 1213153 | 100 | 1 | 88.549 | 6 | 1707.507 | 17 | 398.855 | 19 | 591.35 | 21 | 591.35 | 19 |  |  | 100.873 | 22 | 616.03 | 20 | 1.986 | 20 |  |  | 75.206 | 22 | 56.2 | 15 | 1000 | 21 | 0.626 | 15 | 0.186 | 16 | 367.621 | 13 | 454.893 | 16
河钢集团唐钢公司 |  | 146027 | 100 | 1 | 94.84 | 4 | 1629.27 | 2 | 331.013 | 3 | 464.128 | 1 | 464.128 | 1 | 45.608 | 10 | 120.786 | 15 |  |  | 2.355 | 11 |  |  | 80.21 | 20 | 58.34 | 3 | 1158.806 | 17 |  |  |  |  | 1149.822 | 2
河钢集团邯钢公司 |  | 312985 | 100 | 1 | 98.85 | 1 | 1641.51 | 3 | 349.752 | 8 | 477.993 | 7 |  |  | 49.999 | 12 | 110.302 | 19 | 510.053 | 5 | 2.524 | 3 | 1.369 | 7 | 76.579 | 21 | 58.236 | 4 | 1161.5 | 15 | [6 empty] | 370.122 | 5
河钢集团宣钢公司 |  | 135978 | 100 | 1 | 98.588 | 2 | 1697.142 | 13 | 345.975 | 7 | 468.583 | 2 | 468.583 | 2 | 40.308 | 9 | 112.952 | 17 | 499.235 | 2 | 2.437 | 7 | 2.543 | 10 | 86.864 | 8 | 56.29 | 14 | 1144.935 | 18 | 1.8 | 9 | 0.2 | 13 | 855.208 | 5 | 402.336 | 10
唐山国丰钢铁有限公司 |  | 252349 | 100 | 1 |  |  | 1647.667 | 6 | 352.206 | 9 | 484.16 | 9 | 484.16 | 8 | 33.826 | 7 | 146.616 | 8 | 498.822 | 1 | 2.287 | 13 | 0.903 | 5 | 83.222 | 13 | 57.486 | 8 | 1225.002 | 3 | 2.008 | 5 | 169.303 | 6 | 342.865 | 15 | 386.76 | 7
太原钢铁(集团)有限公司 |  | 108178 | 100 | 1 | 78.045 | 12 | 1591.83 | 1 | 311.893 | 1 | 477.731 | 6 | 477.634 | 6 |  |  | 191.028 | 1 | 517.379 | 10 | 1.939 | 22 | 0.206 | 2 | 100 | 1 | 60.079 | 1 | 1254 | 1 | 3.319 | 2 | 135 | 7 | 195.975 | 17 | 405.877 | 12
包头钢铁(集团)有限责任公司 |  | 99161 | 100 | 1 | 1.074 | 21 | 1709.443 | 18 | 562.167 | 22 | 704.926 | 22 | 703.656 | 20 | 32.411 | 6 | 113.589 | 16 | 708.167 | 21 | 2.136 | 16 | 0.038 | 1 | 85.809 | 9 | 55.563 | 18 | 1081.29 | 20 | 1.962 | 8 | 1.45 | 8 | 741.342 | 6
湖北新冶钢有限公司 |  | 118456 | 100 | 1 | 48.03 | 19 | 1686.388 | 10 | 342.27 | 5 | 475.181 | 5 | 475.181 | 5 |  |  | 109.113 | 20 | 502.073 | 3 | 2.218 | 15 | 2.972 | 14 | 81.7 | 14 | 57.6 | 7 | 1196 | 6 |  |  | 203.2 | 1 | 533.584 | 10 | 330.937 | 2
南京钢铁集团有限公司 |  | 527353 | 100 | 1 | 88.346 | 7 | 1725.515 | 20 | 417.725 | 21 | 537.891 | 20 |  |  |  |  | 154.81 | 4 | 578.764 | 19 | 2.238 | 14 | 3.893 | 18 | 81.58 | 15 | 59.198 | 2 | 1160.938 | 16 | 0.259 | 16 | 196.34 | 4 | 632.317 | 8 | 428.755 | 15
方大钢铁集团有限公司 |  | 295010 | 100 | 1 | 72.471 | 14 | 1645.044 | 4 | 354.421 | 10 | 499.148 | 14 | 499.148 | 13 |  |  | 137.609 | 11 | 515.229 | 7 | 2.357 | 9 | 2.909 | 12 | 80.58 | 18 | 57.477 | 9 | 1163 | 12 | 2.001 | 6 | 0.219 | 10 | 1006.861 | 3
江西萍乡实业股份有限公司 |  | 295010 | 100 | 1 | 72.471 | 14 | 1645.044 | 4 | 354.421 | 10 | 499.148 | 14 | 499.148 | 13 |  |  | 137.609 | 11 | 515.229 | 7 | 2.357 | 9 | 2.909 | 12 | 80.58 | 18 | 57.477 | 9 | 1163 | 12 | 2.001 | 6 | 0.219 | 10 | 1006.861 | 3
福建三钢(集团)有限责任公司 |  | 170060 | 100 | 1 | 96.412 | 3 | 1692.782 | 12 | 338.379 | 4 | 473.041 | 4 | 473.044 | 4 | 23.934 | 2 | 150.815 | 7 | 513.138 | 6 | 3.048 | 1 |  |  | 92.272 | 4 | 56.689 | 13 | 1241 | 2 | 3.49 | 1 | 0.226 | 9
（山东集团）济钢集团有限公司 |  | 280579 | 100 | 1 | 64.417 | 18 | 1678.401 | 9 | 363.074 | 12 | 484.095 | 8 | 484.095 | 7 | 47.16 | 11 | 112.254 | 18 | 522.487 | 11 | 2.586 | 2 | 1.226 | 6 | 80.605 | 17 | 57.675 | 5 | 1176 | 10 | 2.707 | 4 | 0.209 | 12 | 437.721 | 11 | 402.115 | 9
（山东集团）莱芜钢铁集团有限公司 |  | 243809 | 100 | 1 | 83.307 | 9 | 1697.745 | 14 | 373.737 | 17 | 495.57 | 12 | 495.068 | 11 | 62.138 | 13 | 152.291 | 6 | 526.028 | 13 | 2.094 | 17 | 2.694 | 11 | 83.622 | 12 | 55.987 | 16 | 1162.5 | 14 | 1.295 | 13 | 0.177 | 17 | 1177.816 | 1 | 413.532 | 13
山东泰山钢铁集团有限责任公司 |  | 255431 | 100 | 1 | 85.129 | 8 | 1655.664 | 7 | 371.979 | 15 | 487.517 | 10 | 487.517 | 9 |  |  | 144.423 | 10 | 516.402 | 9 | 2.392 | 8 | 1.741 | 8 | 85.571 | 10 | 57.616 | 6 | 1216.712 | 4 | 1.735 | 10 | 0.192 | 14 | 360.778 | 14 | 405.515 | 11
武汉钢铁(集团)公司 |  | 364887 | 100 | 1 | 78.329 | 11 | 1705.059 | 16 | 364.026 | 13 | 507.548 | 17 | 507.103 | 16 | 29.401 | 5 | 144.718 | 9 | 525.937 | 12 | 2.29 | 12 | 3.387 | 15 | 88.039 | 7 | 57.367 | 11 | 1189.5 | 7 | 0.199 | 17 | 198.774 | 3 | 161.735 | 18 | 365.065 | 4
（武钢集团）武汉股份有限公司 |  | 93038 | 100 | 1 | 70.507 | 17 | 1740.773 | 21 | 386.133 | 18 | 504.514 | 16 | 503.092 | 15 | 22.378 | 1 | 125.594 | 14 | 534.104 | 17 | 2.042 | 19 | 5.298 | 19 | 84.318 | 11 | 55.643 | 17 | 1205 | 5 | 1.597 | 12 | 173 | 5 | 295.256 | 16 | 380.331 | 6
（武钢集团）昆明钢铁股份有限公司 |  | 151525 | 100 | 1 | 71.117 | 16 | 1700.123 | 15 | 372.74 | 16 | 527.381 | 18 | 527.381 | 17 |  |  | 154.64 | 5 | 527.381 | 14 | 2.444 | 6 | 0.538 | 3 | 100 | 1 | 54.34 | 20 | [6 empty] | 96.024 | 19 | 320.589 | 1
（武钢集团）广西钢铁集团公司柳钢公司 |  | 539634 | 100 | 1 | 92.184 | 5 | 1686.422 | 11 | 343.653 | 6 | 497.783 | 13 | 497.554 | 12 |  |  | 160.572 | 3 | 532.75 | 16 | 2.488 | 5 | 0.818 | 4 | 90.117 | 5 | 57.232 | 12 | 1181 | 9 |  |  |  |  | 534.456 | 9 | 392.195 | 8
湖南华菱湘潭钢铁有限公司 |  | 279129 | 100 | 1 | 73.941 | 13 | 1665.545 | 8 | 368.482 | 14 | 495.023 | 11 | 494.717 | 10 | 35.506 | 8 | 126.114 | 13 | 530.102 | 15 | 2.503 | 4 | 3.387 | 15 | 89.6 | 6 |  |  | 1125 | 19 | 1.733 | 11 | 199.5 | 2
酒泉钢铁(集团)有限责任公司 |  | 258849 | 100 | 1 | 10.54 | 20 | 1824.008 | 22 | 402.523 | 20 | 531.036 | 19 | 531.036 | 18 | 27.825 | 4 | 108.982 | 21 | 557.425 | 18 | 1.942 | 21 | 1.955 | 9 | 95.488 | 3 | 51.35 | 21 | 1187.694 | 8 | 2.734 | 3 | 0.177 | 17 | 643.04 | 7 | 414.529 | 14