## 高 炉
高 炉
企业户数：30 户 2016年06月当月
单位名称 | 设备规模 | 设备产量 | 合格率 |  | 一级品率 |  | 原料矿石消耗 |  | 入炉焦比 |  | 综合焦比 |  | 折算综合焦比 |  | 入炉焦丁比 |  | 喷煤比 |  | 燃料比 |  | 利用系数 |  | 休风率 |  | 人造块矿使用率 |  | 入炉铁矿品位 |  | 平均热风温度 |  | 富氧率 |  | 炉顶压力 |  | 从业人员实物劳产率 |  | 工序单位能耗
|  |  | 指标 | 名次 | 指标 | 名次 | 指标 | 名次 | 指标 | 名次 | 指标 | 名次 | 指标 | 名次 | 指标 | 名次 | 指标 | 名次 | 指标 | 名次 | 指标 | 名次 | 指标 | 名次 | 指标 | 名次 | 指标 | 名次 | 指标 | 名次 | 指标 | 名次 | 指标 | 名次 | 指标 | 名次 | 指标 | 名次
|  |  | % |  | % |  | kg/t |  | kg/t |  | kg/t |  | kg/t |  | kg/t |  | kg/t |  | kg/t |  | t/m^3.d |  | % |  | % |  | % |  | ℃ |  | % |  | MPa |  | 吨/人 |  | kg/t
平 均 |  | 14023624 | 99.996 |  | 80.033 |  | 1664.962 |  | 352.994 |  | 496.331 |  | 495.108 |  | 42.695 |  | 137.428 |  | 528.844 |  | 2.25 |  | 4.315 |  | 90.161 |  | 57.78 |  | 1144.817 |  | 3.364 |  | 63.093 |  | 719.405 |  | 384.991
首钢总公司 |  | 356026 | 100 | 1 | 91.458 | 8 | 1615.913 | 1 | 334.253 | 7 | 500.159 | 16 | 500.159 | 13 | 35.468 | 5 | 148.872 | 7 | 518.593 | 10 | 2.239 | 21 | 0.75 | 5 | 91.482 | 11 | 59.172 | 1 | 1183 | 9 | 1.447 | 20 | 0.194 | 23 | 809.151 | 11 | 406.616 | 21
首钢水城钢铁(集团)有限责任公司 |  | 178692 | 99.74 | 29 | 50.311 | 25 | 1731.297 | 28 | 366.246 | 16 | 502.944 | 20 | 502.944 | 17 |  |  | 136.723 | 16 | 541.997 | 23 | 2.383 | 10 | 0.167 | 1 | 87.15 | 18 | 55.374 | 25 | 1160.767 | 19 |  |  |  |  | 503.358 | 18
通化钢铁集团有限责任公司 |  | 167268 | 100 | 1 | 77.58 | 18 | 1695.169 | 22 | 342.299 | 9 | 504.551 | 21 | 504.551 | 19 |  |  | 152.964 | 6 | 546.08 | 24 | 2.08 | 26 | 0.227 | 3 | 99.894 | 3 | 56.319 | 22 | 1252 | 1 | 2.38 | 16 | 0.209 | 20 | 355.889 | 23 | 399.488 | 17
天津天钢集团有限公司 |  | 324662 | 100 | 1 | 83.255 | 16 | 1707.779 | 25 | 385.978 | 24 | 521.37 | 26 | 521.37 | 23 |  |  | 118.267 | 23 | 549.555 | 26 | 2.081 | 25 | 0.178 | 2 | 73.91 | 29 | 56.034 | 23 | 1178.828 | 13 | 0.055 | 23 | 0.206 | 22 | 473.96 | 20 | 432.655 | 24
天津天铁冶金集团有限公司 | [22 empty] | 100 | 27
河钢集团唐钢公司 |  | 464996 | 100 | 1 | 67.222 | 22 | 1628.363 | 3 | 350.716 | 10 | 472.145 | 2 | 472.145 | 3 | 44.325 | 13 | 107.461 | 27 |  |  | 1.845 | 28 | 8.975 | 26 | 83.775 | 23 | 58.58 | 5 | 1136 | 23 |  |  |  |  | 1324.776 | 6 | 432.341 | 23
河钢集团邯钢公司 |  | 953972 | 100 | 1 | 92.962 | 6 | 1650.726 | 10 | 364.791 | 13 | 486 | 10 |  |  | 49.768 | 15 | 101.744 | 28 | 516.302 | 7 | 2.338 | 15 | 2.461 | 18 | 81.168 | 27 | 58.211 | 11 | 1138.48 | 22 | [6 empty] | 388.186 | 10
河钢集团宣钢公司 |  | 468239 | 100 | 1 | 92.626 | 7 | 1722.039 | 27 | 364.989 | 14 | 498.301 | 15 | 498.301 | 12 | 36.883 | 7 | 129.754 | 19 | 531.626 | 14 | 2.23 | 22 | 3.194 | 23 | 91.535 | 10 | 55.858 | 24 | 1113.678 | 26 | 3.917 | 3 | 0.216 | 17 | 1011.315 | 8 | 400.278 | 18
河钢集团承钢公司 |  | 553642 | 100 | 1 | 99.285 | 1 | 1679.104 | 17 | 324.305 | 4 | 476.783 | 6 | 433.439 | 1 | 49.447 | 14 | 141.149 | 12 | 514.902 | 5 | 2.619 | 1 | 1.533 | 12 | 91.408 | 12 | 56.367 | 21 | 1196.667 | 4 | 2.667 | 11 | 0.238 | 11 | 1659.417 | 3 | 352.781 | 5
包头钢铁(集团)有限责任公司 |  | 443418 | 100 | 1 | 14.288 | 27 | 1636.728 | 6 | 433.709 | 29 | 594.021 | 29 | 593.978 | 26 | 37.601 | 9 | 126.471 | 20 | 597.781 | 28 | 1.92 | 27 | 2.712 | 19 | 97.339 | 5 | 58.371 | 8 | 1110.29 | 27 | 2.215 | 17 | 1.863 | 10 | 1407.781 | 5
鞍山钢铁集团公司 |  | 1567837 | 100 | 1 | 90.551 | 9 | 1666.496 | 15 | 320.045 | 3 | 495.785 | 14 | 495.985 | 11 | 64.539 | 17 | 147.317 | 8 | 531.901 | 17 | 2.082 | 24 | 1.363 | 11 | 99.301 | 4 | 58.375 | 7 | 1182.556 | 11 | 3.58 | 5 | 190.211 | 8 | 762.567 | 12 | 383.368 | 9
本钢集团有限公司 |  | 996060 | 100 | 1 | 65.4 | 23 | 1648.178 | 9 | 367.926 | 18 | 501.895 | 18 | 501.895 | 15 |  |  | 134.672 | 17 | 531.743 | 15 | 2.459 | 3 | 1.232 | 8 | 100 | 1 | 58.152 | 12 | 1164.6 | 15 | 3.62 | 4 | 0.213 | 19 | 446.547 | 21 | 378.11 | 8
凌源钢铁集团有限责任公司 |  | 165295 | 100 | 1 | 93.02 | 5 | 1682.168 | 19 | 377.428 | 22 | 493.276 | 13 |  |  |  |  | 144.808 | 9 | 522.236 | 12 | 2.396 | 8 |  |  | 96.956 | 6 | 57.358 | 16 | 1185.667 | 8 | 1.853 | 19 | 198.139 | 7 |  |  | 366.992 | 7
宝钢集团广东韶关钢铁有限公司 |  | 370683 | 100 | 1 |  |  | 1659.59 | 14 | 387.449 | 25 | 521.201 | 25 | 520.997 | 22 | 22.356 | 2 | 113.631 | 26 | 523.436 | 13 | 2.289 | 18 | 2.904 | 20 | 85.319 | 22 | 58.401 | 6 | 1133.5 | 24 | 0.958 | 22 | 0.219 | 16
江阴兴澄特种钢铁有限公司 |  | 237150 | 100 | 1 | 95.92 | 2 | 1621.378 | 2 | 336.117 | 8 | 475.844 | 4 | 475.844 | 5 | 31.024 | 4 | 139.757 | 14 | 506.898 | 3 | 2.391 | 9 | 2.025 | 16 | 89.04 | 15 | 58.88 | 3 | 1183 | 9 | 3.57 | 6 | 226 | 1 | 875.093 | 9 | 399.252 | 16
南京钢铁集团有限公司 |  | 461242 | 100 | 1 | 87.359 | 12 | 1647.876 | 8 | 388.995 | 26 | 488.224 | 11 |  |  |  |  | 133.034 | 18 | 531.769 | 16 | 2.365 | 12 | 0.895 | 6 | 80.377 | 28 | 58.337 | 9 | 1179.372 | 12 | 2.388 | 15 | 189.221 | 9 | 1020.446 | 7 | 390.324 | 11
江苏沙钢集团有限责任公司 |  | 571759 | 100 | 1 | 88.6 | 11 | 1629.422 | 4 | 308.49 | 1 | 474.599 | 3 | 474.599 | 4 |  |  | 158.043 | 4 | 516.123 | 6 | 2.37 | 11 | 0.428 | 4 | 81.741 | 26 | 59.154 | 2 | 1163.333 | 17 | 6.569 | 2 | 0.209 | 20 | 2141.42 | 1 | 348.661 | 2
马鞍山钢铁股份有限公司 |  | 351796 | 100 | 1 |  |  | 1647.151 | 7 | 358.35 | 12 | 476.651 | 5 | 476.651 | 6 |  |  | 114.839 | 25 | 502.555 | 2 | 2.345 | 14 | 1.644 | 13 | 92.096 | 9 | 57.767 | 15 | 1167.45 | 14 | 1.965 | 18 | 209.5 | 5 | 561.078 | 17 | 403.222 | 19
新余钢铁有限责任公司 |  | 360551 | 100 | 1 | 62.2 | 24 | 1721.462 | 26 | 379.061 | 23 | 490.607 | 12 | 490.607 | 10 |  |  | 139.431 | 15 | 518.493 | 9 | 2.404 | 6 | 1.808 | 15 | 95.715 | 7 | 55.214 | 26 | 1218.5 | 2 |  |  | 0.223 | 14 | 1465.654 | 4
（山东集团）济钢集团有限公司 |  | 240761 | 100 | 1 | 85.005 | 15 | 1652.248 | 12 | 333.613 | 6 | 454.426 | 1 | 454.426 | 2 | 36.073 | 6 | 126.212 | 21 | 495.898 | 1 | 2.508 | 2 |  |  | 83.105 | 25 | 58.245 | 10 | 1190 | 6 | 3.392 | 7 | 0.231 | 12 | 497.44 | 19 | 351.128 | 3
（山东集团）莱芜钢铁集团有限公司 |  | 217155 | 100 | 1 | 95.668 | 3 | 1683.289 | 20 | 368.427 | 19 | 501.454 | 17 | 501.454 | 14 | 52.493 | 16 | 166.283 | 1 | 534.71 | 19 | 2.262 | 20 | 3.461 | 24 | 85.916 | 20 | 56.512 | 20 | 1186 | 7 | 3.122 | 8 | 0.224 | 13 | 2088.029 | 2 | 357.515 | 6
安阳钢铁集团有限责任公司 |  | 320089 | 100 | 1 | 74.13 | 21 | 1679.382 | 18 | 365.555 | 15 | 502.732 | 19 | 502.732 | 16 | 20.586 | 1 | 144.223 | 10 | 534.452 | 18 | 2.425 | 5 | 3.168 | 22 | 83.761 | 24 | 57.166 | 17 | 1149.5 | 20 | 2.509 | 14 | 0.215 | 18 | 593.856 | 16 | 338.758 | 1
武汉钢铁(集团)公司 |  | 1247033 | 100 | 1 | 85.286 | 13 | 1672.267 | 16 | 328.257 | 5 | 484.221 | 8 | 484.221 | 8 | 37.702 | 10 | 155.374 | 5 | 519.507 | 11 | 2.309 | 16 | 3.103 | 21 | 89.724 | 14 | 57.894 | 13 | 1162 | 18 | 2.593 | 12 | 218.686 | 3 | 601.85 | 14 | 393.856 | 14
（武钢集团）武汉股份有限公司 |  | 944300 | 100 | 1 | 85.179 | 14 | 1655.148 | 13 | 313.032 | 2 | 477.644 | 7 | 477.644 | 7 | 37.428 | 8 | 164.017 | 3 | 517.934 | 8 | 2.281 | 19 | 3.461 | 24 | 88.527 | 16 | 58.689 | 4 | 1194.2 | 5 | 2.808 | 9 | 223.6 | 2 | 655.764 | 13 | 391.803 | 13
（武钢集团）昆明钢铁股份有限公司 |  | 146982 | 100 | 1 | 88.621 | 10 | 1754.741 | 29 | 376.431 | 21 | 525.293 | 27 | 525.293 | 24 |  |  | 165.403 | 2 | 541.834 | 22 | 2.45 | 4 |  |  | 100 | 1 | 54.043 | 27 | [6 empty] | 397.249 | 22 | 394.699 | 15
（武钢集团）鄂城钢铁有限责任公司 |  | 155751 | 100 | 1 | 82.789 | 17 | 1698.228 | 23 | 375.1 | 20 | 485.335 | 9 | 485.335 | 9 | 39.363 | 12 | 93.51 | 29 | 507.973 | 4 | 2.36 | 13 | 1.317 | 9 | 86.781 | 19 | 56.948 | 18 | 1001 | 28 | 2.593 | 12 | 217.867 | 4 | 594.471 | 15 | 405.505 | 20
（武钢集团）广西钢铁集团公司柳钢公司 |  | 630408 | 99.976 | 28 | 77.216 | 19 | 1692.416 | 21 | 357.464 | 11 | 505.924 | 22 | 502.993 | 18 |  |  | 140.385 | 13 | 538.018 | 20 | 2.29 | 17 | 1.336 | 10 | 93.901 | 8 |  |  | 1126.5 | 25 | 3229.041 | 1 | 0.193 | 24 |  |  | 391.074 | 12
湖南华菱湘潭钢铁有限公司 |  | 328418 | 100 | 1 | 23.95 | 26 | 1635.747 | 5 | 406.9 | 28 | 532.091 | 28 | 532.091 | 25 | 38.958 | 11 | 120.173 | 22 | 566.03 | 27 | 2.122 | 23 | 2.326 | 17 | 89.941 | 13 |  |  | 1148 | 21 | 1.425 | 21 | 204 | 6
湖南华菱涟源钢铁有限公司 |  | 591103 | 100 | 1 | 76.577 | 20 | 1652.214 | 11 | 367.86 | 17 | 506.886 | 23 | 506.887 | 20 | 27.675 | 3 | 142.648 | 11 | 538.183 | 21 | 2.403 | 7 | 1.715 | 14 | 87.447 | 17 | 57.801 | 14 | 1163.367 | 16 | 2.744 | 10 | 0.223 | 14 |  |  | 351.678 | 4
重庆钢铁(集团)有限责任公司 |  | 208336 | 100 | 1 | 94.227 | 4 | 1706.796 | 24 | 405.254 | 27 | 520.481 | 24 | 520.481 | 21 |  |  | 118.266 | 24 | 546.425 | 25 | 1.389 | 29 | 1.043 | 7 | 85.563 | 21 | 56.715 | 19 | 1217 | 3 |  |  | 0.169 | 25 | 836.695 | 10 | 419.587 | 22