## 高 炉
高 炉
企业户数：24 户 2016年11月当月
单位名称 | 设备规模 | 设备产量 | 合格率 |  | 一级品率 |  | 原料矿石消耗 |  | 入炉焦比 |  | 综合焦比 |  | 折算综合焦比 |  | 入炉焦丁比 |  | 喷煤比 |  | 燃料比 |  | 利用系数 |  | 休风率 |  | 人造块矿使用率 |  | 入炉铁矿品位 |  | 平均热风温度 |  | 富氧率 |  | 炉顶压力 |  | 从业人员实物劳产率 |  | 工序单位能耗
|  |  | 指标 | 名次 | 指标 | 名次 | 指标 | 名次 | 指标 | 名次 | 指标 | 名次 | 指标 | 名次 | 指标 | 名次 | 指标 | 名次 | 指标 | 名次 | 指标 | 名次 | 指标 | 名次 | 指标 | 名次 | 指标 | 名次 | 指标 | 名次 | 指标 | 名次 | 指标 | 名次 | 指标 | 名次 | 指标 | 名次
|  |  | % |  | % |  | kg/t |  | kg/t |  | kg/t |  | kg/t |  | kg/t |  | kg/t |  | kg/t |  | t/m^3.d |  | % |  | % |  | % |  | ℃ |  | % |  | MPa |  | 吨/人 |  | kg/t
平 均 |  | 6018484 | 99.989 |  | 70.777 |  | 1674.388 |  | 369.627 |  | 503.153 |  | 503.967 |  | 40.713 |  | 137.72 |  | 531.947 |  | 2.332 |  | 1.895 |  | 99.478 |  | 57.124 |  | 1170.395 |  | 5.451 |  | 90.526 |  | 562.259 |  | 399.055
首钢总公司 |  | 86781 | 99.6 | 24 | 61.54 | 17 | 1753.285 | 23 | 395.035 | 20 | 529.803 | 20 | 529.803 | 18 | 29.519 | 4 | 135.251 | 14 | 559.806 | 20 | 1.625 | 23 | 11.958 | 24 | 79.881 | 22 | 55.869 | 21 | 1148.96 | 17 | 1.316 | 18 | 0.185 | 18 | 401.763 | 14 | 408.6 | 11
天津天钢集团有限公司 |  | 88808 | 100 | 1 | 58.274 | 18 | 1698.697 | 20 | 469.291 | 23 | 574.536 | 23 | 574.536 | 21 |  |  | 71.555 | 24 | 594.18 | 22 | 1.852 | 21 | 0.327 | 6 | 73.041 | 24 | 56.44 | 18 | 1110 | 22 |  |  | 0.178 | 19 | 265.099 | 18 | 447.094 | 16
河钢集团唐钢公司 |  | 114598 | 100 | 1 | 65.11 | 16 | 1631.893 | 2 | 381.769 | 18 | 475.85 | 4 | 475.85 | 4 | 35.323 | 6 | 82.279 | 23 |  |  | 1.91 | 20 | 5.972 | 23 | 84.959 | 11 | 58.25 | 5 | 1099 | 23 |  |  |  |  | 979.472 | 3
河钢集团邯钢公司 |  | 307442 | 100 | 1 | 99.51 | 1 | 1645.419 | 7 | 350.83 | 7 | 477.161 | 6 |  |  | 50.003 | 10 | 107.91 | 21 | 508.743 | 3 | 2.562 | 10 | 4.861 | 22 | 82.801 | 17 | 58.423 | 4 | 1135 | 21 | [6 empty] | 373.514 | 2
河钢集团宣钢公司 |  | 285236 | 100 | 1 | 92.761 | 4 | 1690.719 | 19 | 357.932 | 10 | 482.113 | 8 | 482.113 | 7 | 35.465 | 7 | 119.76 | 18 | 513.158 | 4 | 2.421 | 15 | 0.118 | 3 | 93.086 | 5 | 56.529 | 17 | 1137 | 20 | 3.2 | 9 | 0.207 | 15 | 899.798 | 4 | 386.221 | 5
唐山国丰钢铁有限公司 |  | 276505 | 100 | 1 |  |  | 1668.179 | 12 | 362.428 | 11 | 505.999 | 15 | 505.999 | 14 | 46.208 | 9 | 159.524 | 2 | 521.951 | 11 | 1 | 24 | 1.691 | 16 | 83.058 | 14 | 56.935 | 16 | 1231.543 | 2 | 3.727 | 6 | 206.183 | 4 | 419.582 | 13 | 401.282 | 8
太原钢铁(集团)有限公司 |  | 116832 | 100 | 1 | 81.58 | 9 | 1595.162 | 1 | 297.992 | 1 | 475.221 | 2 | 475.221 | 2 | 14.38 | 2 | 205.355 | 1 | 517.726 | 8 | 2.164 | 19 | 0.116 | 2 | 100 | 1 | 60.31 | 1 | 1255 | 1 | 5.119 | 4 | 145 | 8 | 215.557 | 19 | 416.119 | 12
包头钢铁(集团)有限责任公司 |  | 110023 | 100 | 1 | 4.93 | 22 | 1653.03 | 9 | 513.576 | 24 | 690.074 | 24 | 690.074 | 22 | 50.794 | 11 | 130.783 | 15 | 695.153 | 23 | 2.445 | 14 | 0.359 | 7 | 97.855 | 3 | 58.742 | 2 | 1137.99 | 19 | 3.312 | 8 | 1.64 | 9 | 821.065 | 5
湖北新冶钢有限公司 |  | 132024 | 100 | 1 | 41.41 | 20 | 1684.263 | 17 | 339.5 | 5 | 478.063 | 7 | 478.063 | 6 |  |  | 125.144 | 17 | 507.364 | 2 | 2.393 | 17 | 0.997 | 12 | 84.552 | 12 | 57.61 | 11 | 1175 | 8 |  |  | 211.613 | 3 | 557.061 | 9 | 323.866 | 1
南京钢铁集团有限公司 |  | 563799 | 100 | 1 | 92.413 | 5 | 1689.706 | 18 | 406.181 | 21 | 509.53 | 16 |  |  |  |  | 144.612 | 9 | 556.363 | 19 | 2.473 | 12 | 1.951 | 18 | 80.696 | 21 | 57.686 | 10 | 1151.267 | 15 | 2.448 | 13 | 191.273 | 7 | 686.722 | 8 | 418.128 | 13
常州中天钢铁有限公司 |  | 421997 | 100 | 1 | 88.307 | 6 | 1642.636 | 5 | 357.254 | 9 | 501.107 | 13 | 501.107 | 12 |  |  | 159.504 | 3 | 517.058 | 7 | 2.968 | 3 | 3.245 | 21 | 82.419 | 18 | 58.479 | 3 | 1191.956 | 7 | 2.114 | 15 | 194.169 | 6 | 1348.233 | 2
方大钢铁集团有限公司 |  | 288797 | 100 | 1 | 67.071 | 14 | 1636.489 | 3 | 369.808 | 14 | 511.514 | 17 | 511.515 | 15 |  |  | 137.327 | 12 | 527.259 | 13 | 2.617 | 6 | 0.887 | 10 | 89.278 | 9 | 57.926 | 7 | 1163.5 | 11 | 2.928 | 11 | 0.226 | 10 | 778.427 | 6
江西萍乡实业股份有限公司 |  | 288797 | 100 | 1 | 67.071 | 14 | 1636.489 | 3 | 369.808 | 14 | 511.514 | 17 | 511.515 | 15 |  |  | 137.327 | 12 | 527.259 | 13 | 2.617 | 6 | 0.887 | 10 | 89.278 | 9 | 57.926 | 7 | 1163.5 | 11 | 2.928 | 11 | 0.226 | 10 | 778.427 | 6
福建三钢(集团)有限责任公司 |  | 151807 | 100 | 1 | 94.917 | 2 | 1667.211 | 11 | 334.247 | 3 | 477.081 | 5 | 476.24 | 5 | 27.82 | 3 | 157.061 | 6 | 519.128 | 10 | 2.816 | 4 | 1.262 | 14 | 82.407 | 19 | 57.79 | 9 | 1218 | 3 | 3.425 | 7 | 0.216 | 13
（山东集团）济钢集团有限公司 |  | 312212 | 100 | 1 | 70.189 | 12 | 1680.531 | 13 | 354.262 | 8 | 475.34 | 3 | 475.34 | 3 | 41.747 | 8 | 119.294 | 19 | 515.304 | 6 | 2.973 | 2 | 0.278 | 5 | 81.563 | 20 | 57.315 | 13 | 1174 | 9 | 5.017 | 5 | 0.218 | 12 | 487.07 | 11 | 391.119 | 6
（山东集团）莱芜钢铁集团有限公司 |  | 284669 | 100 | 1 | 87.973 | 7 | 1681.734 | 15 | 365.908 | 12 | 487.533 | 10 | 487.533 | 9 | 57.173 | 12 | 152.032 | 7 | 517.94 | 9 | 2.524 | 11 | 0.689 | 9 | 84.517 | 13 | 56.38 | 19 | 1159 | 13 | 2.01 | 16 | 0.188 | 17 | 1445.025 | 1 | 405.727 | 10
青岛钢铁控股集团有限责任公司 |  | 264521 | 100 | 1 | 46.315 | 19 | 1656.228 | 10 | 330.476 | 2 | 470.543 | 1 | 470.543 | 1 |  |  | 148.314 | 8 | 507.344 | 1 | 2.449 | 13 | 1.782 | 17 | 82.962 | 15 | 56.999 | 14 | 1149.86 | 16 | 3.17 | 10 | 0.162 | 21
山东泰山钢铁集团有限责任公司 |  | 257514 | 100 | 1 | 94.282 | 3 | 1643.328 | 6 | 376.189 | 17 | 486.269 | 9 | 486.269 | 8 |  |  | 137.6 | 11 | 513.79 | 5 | 2.333 | 18 | 2.278 | 20 | 79.454 | 23 | 57.968 | 6 | 1209.968 | 4 | 0.93 | 19 | 0.195 | 16 | 440.195 | 12 | 401.673 | 9
武汉钢铁(集团)公司 |  | 302744 | 100 | 1 | 81.158 | 10 | 1698.789 | 21 | 367.378 | 13 | 525.261 | 19 | 525.261 | 17 | 59.583 | 13 | 143.519 | 10 | 542.013 | 17 | 2.709 | 5 | 1.045 | 13 | 91.174 | 8 | 56.16 | 20 | 1196 | 5 | 452.735 | 2 | 221.133 | 1 | 377.486 | 16 | 400.763 | 7
（武钢集团）昆明钢铁股份有限公司 |  | 144647 | 100 | 1 | 76.359 | 11 | 1714.634 | 22 | 390.194 | 19 | 547.839 | 21 | 547.239 | 19 |  |  | 157.646 | 5 | 547.839 | 18 | 2.411 | 16 | 0.1 | 1 | 100 | 1 | 54.656 | 22 | [6 empty] | 393.061 | 15 | 381.065 | 3
（武钢集团）鄂城钢铁有限责任公司 |  | 158097 | 100 | 1 | 85.55 | 8 | 1684.292 | 16 | 346.503 | 6 | 504.604 | 14 | 504.604 | 13 | 59.583 | 13 | 130.595 | 16 | 536.681 | 16 | 3.055 | 1 | 1.991 | 19 | 82.953 | 16 | 57.56 | 12 | 1196 | 5 | 452.735 | 2 | 221.133 | 1 | 364.28 | 17 | 418.786 | 14
广西柳州钢铁集团有限公司 |  | 546671 | 99.947 | 23 | 36.566 | 21 | 1680.889 | 14 | 338.873 | 4 | 492.643 | 12 | 492.513 | 11 |  |  | 157.925 | 4 | 527.276 | 15 | 2.604 | 8 | 0.234 | 4 | 91.322 | 7 | 56.961 | 15 | 1159 | 13 | 3876.291 | 1 | 0.21 | 14 | 539.795 | 10 | 385.591 | 4
湖南华菱湘潭钢铁有限公司 |  | 279029 | 100 | 1 | 70.019 | 13 | 1651.346 | 8 | 372.496 | 16 | 491.744 | 11 | 491.744 | 10 | 34.303 | 5 | 117.833 | 20 | 524.633 | 12 | 2.584 | 9 | 0.399 | 8 | 91.858 | 6 |  |  | 1141.5 | 18 | 2.255 | 14 | 198 | 5
酒泉钢铁(集团)有限责任公司 |  | 234934 | 100 | 1 | 4.841 | 23 | 1830.725 | 24 | 441.194 | 22 | 553.106 | 22 | 553.106 | 20 | 12.822 | 1 | 92.328 | 22 | 575.8 | 21 | 1.821 | 22 | 1.648 | 15 | 96.216 | 4 | 51.302 | 23 | 1170.867 | 10 | 1.416 | 17 | 0.175 | 20 |  |  | 438.265 | 15